## Sheet1
composition | Z-eff-C | Ia-b | Temperature | Thermal conductivity
Al1Nb1O4 | 5.233333 | 0.5690685 | 400 | 3.96221
Co1Ta2O6 | 5.075556 | 0.5604679 | 300 | 3.69851
Y1Nb1O4 | 5.598333 | 0.6430734 | 200 | 3.56183
Ni1Ta2O6 | 5.09 | 0.5564757 | 300 | 3.55583
Al1Nb1O4 | 5.233333 | 0.5690685 | 500 | 3.52359
Y1Ta0.167Nb0.833O4 | 5.519565 | 0.6460918 | 100 | 3.41789
Co1Ta2O6 | 5.075556 | 0.5604679 | 400 | 3.39454
Y1Ta0.833Nb0.167O4 | 5.205435 | 0.6579962 | 100 | 3.36911
Sm0.2Dy0.2Ho0.2Er0.2Yb0.2Nb1O4 | 5.949 | 0.6481267 | 25 | 3.28231
Y1Ta0.667Nb0.333O4 | 5.283732 | 0.6550491 | 100 | 3.26186
Ni1Ta2O6 | 5.09 | 0.5564757 | 400 | 3.24566
Y1Ta0.5Nb0.5O4 | 5.3625 | 0.6520708 | 100 | 3.22298
Al1Nb1O4 | 5.233333 | 0.5690685 | 600 | 3.20648
Mg1Ta2O6 | 4.823333 | 0.6333458 | 100 | 3.18362
Y1Ta0.333Nb0.667O4 | 5.441268 | 0.649079 | 100 | 3.12549
Sm0.2Dy0.2Ho0.2Er0.2Yb0.2Nb1O4 | 5.949 | 0.6481267 | 25 | 3.12028
Er1Nb1O4 | 5.968333 | 0.6394411 | 100 | 3.11616
Co1Ta2O6 | 5.075556 | 0.5604679 | 500 | 3.10298
Dy1Nb1O4 | 5.938333 | 0.6430734 | 100 | 3.0846
Y1Ta0.167Nb0.833O4 | 5.519565 | 0.6460918 | 200 | 3.06945
Ni1Ta2O6 | 5.09 | 0.5564757 | 500 | 3.03474
Sm0.2Dy0.2Ho0.2Er0.2Yb0.2Nb1O4 | 5.949 | 0.6481267 | 100 | 2.99909
Yb1Ta0.833Nb0.167O4 | 5.593768 | 0.6788937 | 100 | 2.99452
Y0.2Dy0.2Sm0.2Yb0.2Er0.2Ta1O4 | 5.404667 | 0.6662143 | 100 | 2.96569
Sm0.2Dy0.2Ho0.2Er0.2Yb0.2Nb1O4 | 5.949 | 0.6481267 | 100 | 2.96089
Al1Nb1O4 | 5.233333 | 0.5690685 | 700 | 2.95006
Sm0.2Dy0.2Ho0.2Er0.2Yb0.2Nb0.167Ta0.833O4 | 5.556102 | 0.6629365 | 25 | 2.93583
Nd1Nb1O4 | 6.106667 | 0.6574114 | 100 | 2.92677
Sm0.2Dy0.2Ho0.2Er0.2Yb0.2Nb0.5Ta0.5O4 | 5.713167 | 0.6570567 | 25 | 2.91917
Yb1Nb1O4 | 5.986667 | 0.6644637 | 100 | 2.91652
Co1Ta2O6 | 5.075556 | 0.5604679 | 600 | 2.90447
Y1Ta0.833Nb0.167O4 | 5.205435 | 0.6579962 | 200 | 2.90363
Y1Ta0.667Nb0.333O4 | 5.283732 | 0.6550491 | 200 | 2.88413
Yb1Nb1O4 | 5.986667 | 0.6644637 | 100 | 2.87626
Sm1Nb0.2Ta0.8O4 | 5.512667 | 0.6662143 | 27 | 2.86737
Yb1Ta0.833Nb0.167O4 | 5.593768 | 0.6788937 | 27 | 2.86341
Sm0.2Dy0.2Ho0.2Er0.2Yb0.2Nb0.5Ta0.5O4 | 5.713167 | 0.6570567 | 100 | 2.86094
Er1Nb1O4 | 5.968333 | 0.6394411 | 200 | 2.82576
Dy1Nb1O4 | 5.938333 | 0.6430734 | 200 | 2.80682
Sm0.2Dy0.2Ho0.2Er0.2Yb0.2Nb0.167Ta0.833O4 | 5.556102 | 0.6629365 | 100 | 2.80557
Ni1Ta2O6 | 5.09 | 0.5564757 | 600 | 2.79901
Y2Fe1Ta1O7 | 5.072727 | 0.6312003 | 900 | 2.78537
Yb1Ta0.833Nb0.167O4 | 5.593768 | 0.6788937 | 200 | 2.77787
Al1Nb1O4 | 5.233333 | 0.5690685 | 800 | 2.76655
Co1Ta2O6 | 5.075556 | 0.5604679 | 700 | 2.76179
Y1Ta0.333Nb0.667O4 | 5.441268 | 0.649079 | 200 | 2.75739
Y1Nb1O4 | 5.598333 | 0.6430734 | 400 | 2.75167
Yb1Nb1O4 | 5.986667 | 0.6644637 | 200 | 2.75
Mg1Ta2O6 | 4.823333 | 0.6333458 | 200 | 2.73697
Y1Ta0.5Nb0.5O4 | 5.3625 | 0.6520708 | 200 | 2.72814
Sm0.2Dy0.2Ho0.2Er0.2Yb0.2Nb1O4 | 5.949 | 0.6481267 | 200 | 2.68701
Y1Ta0.167Nb0.833O4 | 5.519565 | 0.6460918 | 300 | 2.68173
Ni1Ta2O6 | 5.09 | 0.5564757 | 700 | 2.66253
Yb1Ta0.167Nb0.833O4 | 5.907898 | 0.6673845 | 27 | 2.65984
Y1Ta0.833Nb0.167O4 | 5.205435 | 0.6579962 | 300 | 2.65256
Sm0.2Dy0.2Ho0.2Er0.2Yb0.2Nb0.5Ta0.5O4 | 5.713167 | 0.6570567 | 200 | 2.65122
Nd1Nb1O4 | 6.106667 | 0.6574114 | 200 | 2.64268
Yb1Ta0.167Nb0.833O4 | 5.907898 | 0.6673845 | 100 | 2.63578
Y1Ta0.667Nb0.333O4 | 5.283732 | 0.6550491 | 300 | 2.62335
Sm0.2Dy0.2Ho0.2Er0.2Yb0.2Nb1O4 | 5.949 | 0.6481267 | 200 | 2.62282
Co1Ta2O6 | 5.075556 | 0.5604679 | 800 | 2.61911
Yb1Ta0.167Nb0.833O4 | 5.907898 | 0.6673845 | 100 | 2.61569
Al1Nb1O4 | 5.233333 | 0.5690685 | 900 | 2.59517
Y0.2Dy0.2Sm0.2Yb0.2Er0.2Ta1O4 | 5.404667 | 0.6662143 | 200 | 2.58956
Er1Nb1O4 | 5.968333 | 0.6394411 | 300 | 2.58586
Sm1Nb0.8Ta0.2O4 | 5.795667 | 0.6556361 | 27 | 2.57937
Sm0.2Dy0.2Ho0.2Er0.2Yb0.2Nb0.833Ta0.167O4 | 5.870232 | 0.6511227 | 25 | 2.57749
Yb1Ta0.333Nb0.667O4 | 5.829602 | 0.6702741 | 27 | 2.57134
Dy1Nb1O4 | 5.938333 | 0.6430734 | 300 | 2.56061
Yb1Nb1O4 | 5.986667 | 0.6644637 | 200 | 2.56061
Sm1Nb0.2Ta0.8O4 | 5.512667 | 0.6662143 | 100 | 2.55557
Ni1Ta2O6 | 5.09 | 0.5564757 | 800 | 2.55087
Co1Ta2O6 | 5.075556 | 0.5604679 | 900 | 2.54467
Yb1Ta0.833Nb0.167O4 | 5.593768 | 0.6788937 | 300 | 2.53894
Yb1Ta0.333Nb0.667O4 | 5.829602 | 0.6702741 | 100 | 2.521
Yb1Ta0.333Nb0.667O4 | 5.829602 | 0.6702741 | 100 | 2.51681
Gd1Nb1O4 | 5.925 | 0.6466867 | 100 | 2.5101
Sm0.2Dy0.2Ho0.2Er0.2Yb0.2Nb0.667Ta0.333O4 | 5.791935 | 0.6540876 | 25 | 2.5073
Y1Ta0.5Nb0.5O4 | 5.3625 | 0.6520708 | 300 | 2.50632
Yb1Nb1O4 | 5.986667 | 0.6644637 | 300 | 2.49992
Sm0.2Dy0.2Ho0.2Er0.2Yb0.2Nb0.167Ta0.833O4 | 5.556102 | 0.6629365 | 200 | 2.49397
Y1Nb1O4 | 5.598333 | 0.6430734 | 500 | 2.48785
Ni1Ta2O6 | 5.09 | 0.5564757 | 900 | 2.48263
Y1Ta0.333Nb0.667O4 | 5.441268 | 0.649079 | 300 | 2.47707
Sm1Nb0.5Ta0.5O4 | 5.654167 | 0.6609474 | 27 | 2.46316
Sm0.125Dy0.125Ho0.125Er0.125Yb0.125Lu0.125Gd0.125Tm0.125Nb0.5Ta0.5O4 | 5.72375 | 0.6538559 | 25 | 2.46293
Sm0.2Dy0.2Ho0.2Er0.2Yb0.2Nb0.333Ta0.667O4 | 5.634398 | 0.6600123 | 25 | 2.46287
Y2Fe1Ta1O7 | 5.072727 | 0.6312003 | 800 | 2.45854
Eu2Fe1Ta1O7 | 5.409091 | 0.6348745 | 900 | 2.45366
Sm0.2Dy0.2Ho0.2Er0.2Yb0.2Nb0.833Ta0.167O4 | 5.870232 | 0.6511227 | 100 | 2.45016
Sm0.2Dy0.2Ho0.2Er0.2Yb0.2Nb0.5Ta0.5O4 | 5.713167 | 0.6570567 | 300 | 2.44921
Sm1Nb0.4Ta0.6O4 | 5.607 | 0.662708 | 27 | 2.448
Yb1Ta0.833Nb0.167O4 | 5.593768 | 0.6788937 | 100 | 2.44258
Y1Ta0.667Nb0.333O4 | 5.283732 | 0.6550491 | 400 | 2.44046
Sm0.2Dy0.2Ho0.2Er0.2Yb0.2Nb1O4 | 5.949 | 0.6481267 | 300 | 2.43729
Sm0.2Dy0.2Ho0.2Er0.2Yb0.2Nb0.333Ta0.667O4 | 5.634398 | 0.6600123 | 100 | 2.43405
Yb1Ta0.167Nb0.833O4 | 5.907898 | 0.6673845 | 200 | 2.42936
Yb1Ta0.667Nb0.333O4 | 5.672065 | 0.676046 | 100 | 2.42628
Sm0.167Dy0.167Ho0.167Er0.167Yb0.167Lu0.167Nb0.5Ta0.5O4 | 5.726181 | 0.6548079 | 25 | 2.42251
Y1Ta0.833Nb0.167O4 | 5.205435 | 0.6579962 | 400 | 2.42103
Eu2Fe1Ta1O7 | 5.409091 | 0.6348745 | 800 | 2.41463
Y1Ta0.167Nb0.833O4 | 5.519565 | 0.6460918 | 400 | 2.41125
Yb1Ta0.167Nb0.833O4 | 5.907898 | 0.6673845 | 200 | 2.41017
Nd1Nb1O4 | 6.106667 | 0.6574114 | 300 | 2.40909
Dy1Nb1O4 | 5.938333 | 0.6430734 | 400 | 2.40909
Yb1Ta0.5Nb0.5O4 | 5.750833 | 0.6731671 | 100 | 2.40543
Eu1Nb0.833Ta0.167O4 | 5.827898 | 0.6496892 | 100 | 2.40025
Y0.5Gd0.5Ta0.5Nb0.5O4 | 5.525833 | 0.6538559 | 100 | 2.39609
Mg1Ta2O6 | 4.823333 | 0.6333458 | 300 | 2.39578
Sm0.125Dy0.125Ho0.125Er0.125Yb0.125Lu0.125Gd0.125Tm0.125Nb0.5Ta0.5O4 | 5.72375 | 0.6538559 | 100 | 2.39015
Sm1Nb0.8Ta0.2O4 | 5.795667 | 0.6556361 | 100 | 2.38753
Yb1Ta0.5Nb0.5O4 | 5.750833 | 0.6731671 | 100 | 2.38729
Yb1Ta0.5Nb0.5O4 | 5.750833 | 0.6731671 | 27 | 2.3855
Sm0.2Dy0.2Ho0.2Er0.2Yb0.2Nb0.667Ta0.333O4 | 5.791935 | 0.6540876 | 100 | 2.38416
Eu1Nb0.333Ta0.667O4 | 5.592065 | 0.6585982 | 100 | 2.3793
Eu1Nb0.667Ta0.333O4 | 5.749602 | 0.6526604 | 100 | 2.36883
Yb1Nb1O4 | 5.986667 | 0.6644637 | 300 | 2.3649
Er1Nb1O4 | 5.968333 | 0.6394411 | 400 | 2.35859
Yb1Ta0.833Nb0.167O4 | 5.593768 | 0.6788937 | 400 | 2.35014
Eu1Nb0.5Ta0.5O4 | 5.670833 | 0.6556361 | 100 | 2.34788
La0.2Ho0.2Er0.2Y0.2Yb0.2Nb1O4 | 5.924333 | 0.6506393 | 100 | 2.34162
Sm0.2Dy0.2Ho0.2Er0.2Yb0.2Nb1O4 | 5.949 | 0.6481267 | 300 | 2.33716
Yb1Ta0.333Nb0.667O4 | 5.829602 | 0.6702741 | 200 | 2.33277
Yb1Nb1O4 | 5.986667 | 0.6644637 | 400 | 2.32785
Sm0.167Dy0.167Ho0.167Er0.167Yb0.167Lu0.167Nb0.5Ta0.5O4 | 5.726181 | 0.6548079 | 100 | 2.32655
Y1Nb1O4 | 5.598333 | 0.6430734 | 600 | 2.32119
Yb1Ta0.333Nb0.667O4 | 5.829602 | 0.6702741 | 200 | 2.32104
Sm1Nb1O4 | 5.89 | 0.6520708 | 100 | 2.30808
La0.2Gd0.2Nd0.2Sm0.2Eu0.2Ta3O9 | 5.287846 | 0.641078 | 500 | 2.30425
Y0.2Dy0.2Sm0.2Yb0.2Er0.2Ta1O4 | 5.404667 | 0.6662143 | 300 | 2.29465
Y1Ta0.5Nb0.5O4 | 5.3625 | 0.6520708 | 400 | 2.29425
Sm0.2Dy0.2Ho0.2Er0.2Yb0.2Nb0.5Ta0.5O4 | 5.713167 | 0.6570567 | 400 | 2.28875
Y2Fe1Ta1O7 | 5.072727 | 0.6312003 | 700 | 2.2878
Sm1Nb0.6Ta0.4O4 | 5.701333 | 0.6591819 | 27 | 2.28126
Eu2Fe1Ta1O7 | 5.409091 | 0.6348745 | 700 | 2.27805
Dy1Nb1O4 | 5.938333 | 0.6430734 | 500 | 2.2702
Sm0.2Dy0.2Ho0.2Er0.2Yb0.2Nb0.167Ta0.833O4 | 5.556102 | 0.6629365 | 300 | 2.26121
La0.2Gd0.2Nd0.2Sm0.2Eu0.2Ta3O9 | 5.287846 | 0.641078 | 400 | 2.25883
Sm0.2Dy0.2Ho0.2Er0.2Yb0.2Nb1O4 | 5.949 | 0.6481267 | 400 | 2.25792
Sm1Nb0.4Ta0.6O4 | 5.607 | 0.662708 | 100 | 2.25621
Sm0.2Dy0.2Ho0.2Er0.2Yb0.2Nb0.333Ta0.667O4 | 5.634398 | 0.6600123 | 200 | 2.25426
La0.4Nd0.4Yb0.4Y0.4Sm0.4Ce2O7 | 5.749273 | 0.7356714 | 100 | 2.24906
Sm0.2Dy0.2Ho0.2Er0.2Yb0.2Nb0.833Ta0.167O4 | 5.870232 | 0.6511227 | 200 | 2.24901
Gd1Nb1O4 | 5.925 | 0.6466867 | 200 | 2.24495
Y1Ta0.667Nb0.333O4 | 5.283732 | 0.6550491 | 500 | 2.23818
Yb1Ta0.167Nb0.833O4 | 5.907898 | 0.6673845 | 300 | 2.2381
Y1Ta0.333Nb0.667O4 | 5.441268 | 0.649079 | 400 | 2.23576
Yb1Ta0.167Nb0.833O4 | 5.907898 | 0.6673845 | 300 | 2.2304
Eu2Fe1Ta1O7 | 5.409091 | 0.6348745 | 600 | 2.22927
Yb1Ta0.5Nb0.5O4 | 5.750833 | 0.6731671 | 200 | 2.22632
La0.2Gd0.2Nd0.2Sm0.2Eu0.2Ta3O9 | 5.287846 | 0.641078 | 300 | 2.22026
Nd1Nb1O4 | 6.106667 | 0.6574114 | 400 | 2.2197
Er1Nb1O4 | 5.968333 | 0.6394411 | 500 | 2.2197
Y2Fe1Ta1O7 | 5.072727 | 0.6312003 | 600 | 2.21951
Sm1Nb0.5Ta0.5O4 | 5.654167 | 0.6609474 | 100 | 2.21945
Mg1Ta2O6 | 4.823333 | 0.6333458 | 400 | 2.21588
Yb1Ta0.5Nb0.5O4 | 5.750833 | 0.6731671 | 200 | 2.21385
Y1Nb1O4 | 5.598333 | 0.6430734 | 700 | 2.20747
Yb1Nb1O4 | 5.986667 | 0.6644637 | 500 | 2.2059
Y1Ta0.167Nb0.833O4 | 5.519565 | 0.6460918 | 500 | 2.19914
Yb1Ta0.667Nb0.333O4 | 5.672065 | 0.676046 | 200 | 2.19847
La0.2Ce0.2Nd0.2Sm0.2Gd0.2Ta3O9 | 5.282308 | 0.6425297 | 500 | 2.19346
Yb1Ta0.833Nb0.167O4 | 5.593768 | 0.6788937 | 200 | 2.19164
Sm0.2Dy0.2Ho0.2Er0.2Yb0.2Nb0.667Ta0.333O4 | 5.791935 | 0.6540876 | 200 | 2.19029
Y1Ta0.833Nb0.167O4 | 5.205435 | 0.6579962 | 500 | 2.18943
Dy1Nb1O4 | 5.938333 | 0.6430734 | 600 | 2.18813
Yb1Nb1O4 | 5.986667 | 0.6644637 | 400 | 2.18813
Yb1Ta0.333Nb0.667O4 | 5.829602 | 0.6702741 | 300 | 2.18796
Yb1Ta0.333Nb0.667O4 | 5.829602 | 0.6702741 | 300 | 2.18582
Sm0.2Dy0.2Ho0.2Er0.2Yb0.2Nb0.5Ta0.5O4 | 5.713167 | 0.6570567 | 500 | 2.179
Sm0.2Dy0.2Ho0.2Er0.2Yb0.2Nb0.5Ta0.5O4 | 5.713167 | 0.6570567 | 900 | 2.17817
Sm1Nb0.2Ta0.8O4 | 5.512667 | 0.6662143 | 200 | 2.17809
Eu1Nb0.333Ta0.667O4 | 5.592065 | 0.6585982 | 200 | 2.17506
Yb1Ta0.833Nb0.167O4 | 5.593768 | 0.6788937 | 500 | 2.17247
Sm0.167Dy0.167Ho0.167Er0.167Yb0.167Lu0.167Nb0.5Ta0.5O4 | 5.726181 | 0.6548079 | 200 | 2.17074
Eu1Nb0.833Ta0.167O4 | 5.827898 | 0.6496892 | 200 | 2.16983
La0.2Gd0.2Nd0.2Sm0.2Eu0.2Ta3O9 | 5.287846 | 0.641078 | 200 | 2.16664
Dy1Nb1O4 | 5.938333 | 0.6430734 | 900 | 2.16288
Sm1Nb0.8Ta0.2O4 | 5.795667 | 0.6556361 | 200 | 2.15711
Er1Nb1O4 | 5.968333 | 0.6394411 | 600 | 2.15657
Sm0.125Dy0.125Ho0.125Er0.125Yb0.125Lu0.125Gd0.125Tm0.125Nb0.5Ta0.5O4 | 5.72375 | 0.6538559 | 200 | 2.14941
Sm1Nb1O4 | 5.89 | 0.6520708 | 200 | 2.14394
La0.2Ce0.2Nd0.2Sm0.2Gd0.2Ta3O9 | 5.282308 | 0.6425297 | 400 | 2.13983
Y0.5Gd0.5Ta0.5Nb0.5O4 | 5.525833 | 0.6538559 | 200 | 2.13697
Eu2Fe1Ta1O7 | 5.409091 | 0.6348745 | 500 | 2.13171
Sm0.2Dy0.2Ho0.2Er0.2Yb0.2Nb0.5Ta0.5O4 | 5.713167 | 0.6570567 | 600 | 2.12281
La0.2Ce0.2Nd0.2Sm0.2Eu0.2Ta3O9 | 5.280615 | 0.6425297 | 500 | 2.12233
Sm1Nb0.6Ta0.4O4 | 5.701333 | 0.6591819 | 100 | 2.11967
Nd1Nb1O4 | 6.106667 | 0.6574114 | 500 | 2.11869
Dy1Nb1O4 | 5.938333 | 0.6430734 | 700 | 2.11869
Er1Nb1O4 | 5.968333 | 0.6394411 | 700 | 2.11869
La0.2Gd0.2Nd0.2Sm0.2Eu0.2Ta3O9 | 5.287846 | 0.641078 | 100 | 2.11713
Sm0.2Dy0.2Ho0.2Er0.2Yb0.2Nb0.333Ta0.667O4 | 5.634398 | 0.6600123 | 300 | 2.11641
La0.2Ce0.2Gd0.2Sm0.2Eu0.2Ta3O9 | 5.263846 | 0.6414412 | 500 | 2.11549
Sm0.2Dy0.2Ho0.2Er0.2Yb0.2Nb1O4 | 5.949 | 0.6481267 | 400 | 2.11249
La0.4Nd0.4Yb0.4Y0.4Sm0.4Ce2O7 | 5.749273 | 0.7356714 | 200 | 2.11149
Y2Fe1Ta1O7 | 5.072727 | 0.6312003 | 500 | 2.10732
Y1Nb1O4 | 5.598333 | 0.6430734 | 800 | 2.10261
Sm0.2Dy0.2Ho0.2Er0.2Yb0.2Nb1O4 | 5.949 | 0.6481267 | 500 | 2.1014
Er1Nb1O4 | 5.968333 | 0.6394411 | 800 | 2.09975
La0.2Ho0.2Er0.2Y0.2Yb0.2Nb1O4 | 5.924333 | 0.6506393 | 200 | 2.09679
Yb1Ta0.833Nb0.167O4 | 5.593768 | 0.6788937 | 300 | 2.09671
Y1Ta0.667Nb0.333O4 | 5.283732 | 0.6550491 | 600 | 2.09443
Dy1Nb1O4 | 5.938333 | 0.6430734 | 800 | 2.09343
La0.2Ce0.2Nd0.2Sm0.2Gd0.2Ta3O9 | 5.282308 | 0.6425297 | 300 | 2.09032
Eu1Nb0.667Ta0.333O4 | 5.749602 | 0.6526604 | 200 | 2.08603
Sm0.2Dy0.2Ho0.2Er0.2Yb0.2Nb0.5Ta0.5O4 | 5.713167 | 0.6570567 | 700 | 2.08591
La0.2Ce0.2Gd0.2Sm0.2Eu0.2Ta3O9 | 5.263846 | 0.6414412 | 400 | 2.08239
Nd1Nb1O4 | 6.106667 | 0.6574114 | 700 | 2.08081
Nd1Nb1O4 | 6.106667 | 0.6574114 | 800 | 2.08081
Er1Nb1O4 | 5.968333 | 0.6394411 | 900 | 2.08081
Sm0.2Dy0.2Ho0.2Er0.2Yb0.2Nb0.833Ta0.167O4 | 5.870232 | 0.6511227 | 300 | 2.07498
Sm0.2Dy0.2Ho0.2Er0.2Yb0.2Nb0.5Ta0.5O4 | 5.713167 | 0.6570567 | 800 | 2.07462
Yb1Nb1O4 | 5.986667 | 0.6644637 | 500 | 2.07449
Sm0.2Dy0.2Ho0.2Er0.2Yb0.2Nb0.167Ta0.833O4 | 5.556102 | 0.6629365 | 400 | 2.0731
Y1Ta0.333Nb0.667O4 | 5.441268 | 0.649079 | 500 | 2.0724
Yb1Ta0.667Nb0.333O4 | 5.672065 | 0.676046 | 300 | 2.07097
Gd1Nb1O4 | 5.925 | 0.6466867 | 300 | 2.06818
La0.2Ce0.2Nd0.2Sm0.2Eu0.2Ta3O9 | 5.280615 | 0.6425297 | 400 | 2.06597
Y1Ta0.5Nb0.5O4 | 5.3625 | 0.6520708 | 500 | 2.06272
Yb1Nb1O4 | 5.986667 | 0.6644637 | 600 | 2.06169
Yb1Ta0.167Nb0.833O4 | 5.907898 | 0.6673845 | 400 | 2.06114
Yb1Ta0.167Nb0.833O4 | 5.907898 | 0.6673845 | 400 | 2.06044
La0.4Nd0.4Sm0.4Eu0.4Gd0.4Ce2O7 | 5.803091 | 0.7332252 | 100 | 2.06041
Yb1Ta0.5Nb0.5O4 | 5.750833 | 0.6731671 | 300 | 2.05955
Eu2Fe1Ta1O7 | 5.409091 | 0.6348745 | 400 | 2.05854
La0.2Ce0.2Nd0.2Sm0.2Gd0.2Ta3O9 | 5.282308 | 0.6425297 | 200 | 2.05586
Nd1Nb1O4 | 6.106667 | 0.6574114 | 600 | 2.05556
Y1Ta0.833Nb0.167O4 | 5.205435 | 0.6579962 | 600 | 2.05543
Eu1Nb0.5Ta0.5O4 | 5.670833 | 0.6556361 | 200 | 2.05461
La0.2Ce0.2Gd0.2Sm0.2Eu0.2Ta3O9 | 5.263846 | 0.6414412 | 300 | 2.05202
Mg1Ta2O6 | 4.823333 | 0.6333458 | 500 | 2.04839
Nd1Nb1O4 | 6.106667 | 0.6574114 | 900 | 2.04293
Yb1Ta0.333Nb0.667O4 | 5.829602 | 0.6702741 | 400 | 2.03888
Yb1Ta0.333Nb0.667O4 | 5.829602 | 0.6702741 | 400 | 2.03814
Yb1Ta0.5Nb0.5O4 | 5.750833 | 0.6731671 | 300 | 2.03754
Yb1Nb1O4 | 5.986667 | 0.6644637 | 900 | 2.03662
Yb1Ta0.833Nb0.167O4 | 5.593768 | 0.6788937 | 600 | 2.03382
La0.2Ce0.2Nd0.2Gd0.2Eu0.2Ta3O9 | 5.283846 | 0.6419857 | 500 | 2.03069
Yb1Nb1O4 | 5.986667 | 0.6644637 | 600 | 2.0303
Y1Ta0.167Nb0.833O4 | 5.519565 | 0.6460918 | 600 | 2.02618
Y0.2Dy0.2Sm0.2Yb0.2Er0.2Ta1O4 | 5.404667 | 0.6662143 | 400 | 2.02509
Sm0.2Dy0.2Ho0.2Er0.2Yb0.2Nb0.667Ta0.333O4 | 5.791935 | 0.6540876 | 300 | 2.02388
Gd0.2Ce0.2Nd0.2Sm0.2Eu0.2Ta3O9 | 5.263846 | 0.6407145 | 500 | 2.02384
La0.2Ce0.2Gd0.2Sm0.2Eu0.2Ta3O9 | 5.263846 | 0.6414412 | 200 | 2.02166
La0.2Ce0.2Nd0.2Sm0.2Eu0.2Ta3O9 | 5.280615 | 0.6425297 | 300 | 2.02056
Yb1Nb1O4 | 5.986667 | 0.6644637 | 800 | 2.01768
Sm0.2Dy0.2Ho0.2Er0.2Yb0.2Nb1O4 | 5.949 | 0.6481267 | 900 | 2.01557
Yb1Nb1O4 | 5.986667 | 0.6644637 | 700 | 2.01136
Gd0.2Ce0.2Nd0.2Sm0.2Eu0.2Ta3O9 | 5.263846 | 0.6407145 | 400 | 2.00989
Sm1Nb1O4 | 5.89 | 0.6520708 | 300 | 2.00505
Sm0.2Dy0.2Ho0.2Er0.2Yb0.2Nb1O4 | 5.949 | 0.6481267 | 600 | 2.00352
Y2Fe1Ta1O7 | 5.072727 | 0.6312003 | 400 | 2
Eu2Fe1Ta1O7 | 5.409091 | 0.6348745 | 300 | 2
Sm1Nb0.8Ta0.2O4 | 5.795667 | 0.6556361 | 300 | 1.99497
La0.2Ce0.2Nd0.2Gd0.2Eu0.2Ta3O9 | 5.283846 | 0.6419857 | 400 | 1.99486
Sm0.2Dy0.2Ho0.2Er0.2Yb0.2Nb0.333Ta0.667O4 | 5.634398 | 0.6600123 | 400 | 1.98754
Gd0.2Dy0.2Ho0.2Er0.2Tm0.2Ta3O9 | 5.273385 | 0.6350577 | 900 | 1.98728
La0.2Ce0.2Nd0.2Sm0.2Eu0.2Ta3O9 | 5.280615 | 0.6425297 | 200 | 1.9861
Y2Fe1Ta1O7 | 5.072727 | 0.6312003 | 100 | 1.98537
La0.2Ce0.2Nd0.2Sm0.2Gd0.2Ta3O9 | 5.282308 | 0.6425297 | 100 | 1.98445
Sm1Nb0.6Ta0.4O4 | 5.701333 | 0.6591819 | 200 | 1.9838
Sm0.167Dy0.167Ho0.167Er0.167Yb0.167Lu0.167Nb0.5Ta0.5O4 | 5.726181 | 0.6548079 | 300 | 1.98021
Eu1Nb0.833Ta0.167O4 | 5.827898 | 0.6496892 | 300 | 1.97606
Eu2Fe1Ta1O7 | 5.409091 | 0.6348745 | 200 | 1.97561
Y1Ta0.833Nb0.167O4 | 5.205435 | 0.6579962 | 700 | 1.96999
Yb1Ta0.167Nb0.833O4 | 5.907898 | 0.6673845 | 500 | 1.96619
Y2Fe1Ta1O7 | 5.072727 | 0.6312003 | 300 | 1.96585
La0.2Ce0.2Gd0.2Sm0.2Eu0.2Ta3O9 | 5.263846 | 0.6414412 | 100 | 1.96393
La0.2Ce0.2Nd0.2Gd0.2Eu0.2Ta3O9 | 5.283846 | 0.6419857 | 300 | 1.96312
Y1Ta0.667Nb0.333O4 | 5.283732 | 0.6550491 | 700 | 1.96039
Eu1Nb0.333Ta0.667O4 | 5.592065 | 0.6585982 | 300 | 1.96035
Eu2Fe1Ta1O7 | 5.409091 | 0.6348745 | 100 | 1.9561
Sm0.4Eu0.4Tb0.4Dy0.4Lu0.4Ce2O7 | 5.750727 | 0.7286007 | 100 | 1.95462
Sm1Nb1O4 | 5.89 | 0.6520708 | 900 | 1.95455
Sm0.2Dy0.2Ho0.2Er0.2Yb0.2Nb1O4 | 5.949 | 0.6481267 | 800 | 1.95172
Sm2Hf2O7 | 5.953636 | 0.7034402 | 100 | 1.95094
La0.2Ho0.2Er0.2Y0.2Yb0.2Nb1O4 | 5.924333 | 0.6506393 | 300 | 1.95011
Sm0.2Dy0.2Ho0.2Er0.2Yb0.2Nb1O4 | 5.949 | 0.6481267 | 700 | 1.95002
Yb1Ta0.833Nb0.167O4 | 5.593768 | 0.6788937 | 400 | 1.94976
Yb1Ta0.167Nb0.833O4 | 5.907898 | 0.6673845 | 500 | 1.94963
Mg1Ta2O6 | 4.823333 | 0.6333458 | 600 | 1.94913
Y1Ta0.5Nb0.5O4 | 5.3625 | 0.6520708 | 600 | 1.94819
Sm0.125Dy0.125Ho0.125Er0.125Yb0.125Lu0.125Gd0.125Tm0.125Nb0.5Ta0.5O4 | 5.72375 | 0.6538559 | 300 | 1.94418
Gd0.2Dy0.2Ho0.2Er0.2Tm0.2Ta3O9 | 5.273385 | 0.6350577 | 800 | 1.94148
Sm0.2Dy0.2Ho0.2Er0.2Yb0.2Nb0.833Ta0.167O4 | 5.870232 | 0.6511227 | 400 | 1.93924
Yb1Ta0.667Nb0.333O4 | 5.672065 | 0.676046 | 400 | 1.93789
Gd0.2Ce0.2Nd0.2Sm0.2Eu0.2Ta3O9 | 5.263846 | 0.6407145 | 300 | 1.93576
La0.2Ce0.2Nd0.2Gd0.2Eu0.2Ta3O9 | 5.283846 | 0.6419857 | 200 | 1.93411
La2Zr2O7 | 5.697273 | 0.7099367 | 100 | 1.93121
Yb1Ta0.833Nb0.167O4 | 5.593768 | 0.6788937 | 700 | 1.92857
Y1Ta0.333Nb0.667O4 | 5.441268 | 0.649079 | 600 | 1.92857
Yb1Ta0.5Nb0.5O4 | 5.750833 | 0.6731671 | 400 | 1.92747
Dy2Fe1Ta1O7 | 5.443636 | 0.6312003 | 900 | 1.92683
Sm1Nb0.5Ta0.5O4 | 5.654167 | 0.6609474 | 200 | 1.92602
La0.2Ce0.2Nd0.2Sm0.2Eu0.2Ta3O9 | 5.280615 | 0.6425297 | 100 | 1.92427
Yb1Ta0.333Nb0.667O4 | 5.829602 | 0.6702741 | 500 | 1.92163
Sm0.2Dy0.2Ho0.2Er0.2Yb0.2Nb1O4 | 5.949 | 0.6481267 | 500 | 1.92144
Sm0.2Dy0.2Ho0.2Er0.2Yb0.2Nb0.167Ta0.833O4 | 5.556102 | 0.6629365 | 500 | 1.9188
La0.4Nd0.4Yb0.4Y0.4Sm0.4Ce2O7 | 5.749273 | 0.7356714 | 300 | 1.9187
Gd1Nb1O4 | 5.925 | 0.6466867 | 400 | 1.91667
Sm1Nb0.2Ta0.8O4 | 5.512667 | 0.6662143 | 300 | 1.91619
Mg1Ta2O6 | 4.823333 | 0.6333458 | 900 | 1.91191
Yb1Nb1O4 | 5.986667 | 0.6644637 | 700 | 1.91186
Yb1Ta0.333Nb0.667O4 | 5.829602 | 0.6702741 | 500 | 1.91064
Yb1Ta0.5Nb0.5O4 | 5.750833 | 0.6731671 | 400 | 1.91003
Y0.5Gd0.5Ta0.5Nb0.5O4 | 5.525833 | 0.6538559 | 300 | 1.90913
Eu1Nb0.667Ta0.333O4 | 5.749602 | 0.6526604 | 300 | 1.90798
Sm1Nb0.4Ta0.6O4 | 5.607 | 0.662708 | 200 | 1.90502
Sm0.2Dy0.2Ho0.2Er0.2Yb0.2Nb0.667Ta0.333O4 | 5.791935 | 0.6540876 | 400 | 1.90096
La0.167Sm0.167Eu0.167Dy0.167Ho0.167Tm0.167Ta3O9 | 5.278053 | 0.6381159 | 900 | 1.90076
Gd0.2Ce0.2Nd0.2Sm0.2Eu0.2Ta3O9 | 5.263846 | 0.6407145 | 200 | 1.89992
Sm1Nb1O4 | 5.89 | 0.6520708 | 400 | 1.89773
Eu1Nb0.833Ta0.167O4 | 5.827898 | 0.6496892 | 900 | 1.89751
La2Zr2O7 | 5.697273 | 0.7099367 | 1100 | 1.89645
Mg1Ta2O6 | 4.823333 | 0.6333458 | 700 | 1.8933
Gd0.2Dy0.2Ho0.2Er0.2Tm0.2Ta3O9 | 5.273385 | 0.6350577 | 700 | 1.89059
Eu0.167Gd0.167Dy0.167Ho0.167Er0.167Tm0.167Ta3O9 | 5.27009 | 0.635523 | 900 | 1.89059
La0.2Ce0.2Nd0.2Gd0.2Eu0.2Ta3O9 | 5.283846 | 0.6419857 | 100 | 1.8887
Y2Fe1Ta1O7 | 5.072727 | 0.6312003 | 200 | 1.8878
Mg1Ta2O6 | 4.823333 | 0.6333458 | 800 | 1.8871
Y1Ta0.833Nb0.167O4 | 5.205435 | 0.6579962 | 800 | 1.8847
Sm1Nb1O4 | 5.89 | 0.6520708 | 800 | 1.87879
La2Zr2O7 | 5.697273 | 0.7099367 | 200 | 1.8766
Gd2Fe1Ta1O7 | 5.429091 | 0.6348745 | 900 | 1.87317
La0.4Nd0.4Sm0.4Eu0.4Gd0.4Ce2O7 | 5.803091 | 0.7332252 | 200 | 1.87223
Sm0.2Dy0.2Ho0.2Er0.2Yb0.2Nb0.333Ta0.667O4 | 5.634398 | 0.6600123 | 500 | 1.86867
Y0.2Dy0.2Sm0.2Yb0.2Er0.2Ta1O4 | 5.404667 | 0.6662143 | 500 | 1.86718
Sm1Nb1O4 | 5.89 | 0.6520708 | 500 | 1.86616
Eu1Nb0.5Ta0.5O4 | 5.670833 | 0.6556361 | 300 | 1.86608
Sm1Nb0.8Ta0.2O4 | 5.795667 | 0.6556361 | 400 | 1.86435
Sm0.2Dy0.2Ho0.2Er0.2Yb0.2Nb0.833Ta0.167O4 | 5.870232 | 0.6511227 | 900 | 1.86418
Y1Ta0.167Nb0.833O4 | 5.519565 | 0.6460918 | 700 | 1.86278
Sm0.2Dy0.2Ho0.2Er0.2Yb0.2Nb0.167Ta0.833O4 | 5.556102 | 0.6629365 | 900 | 1.86276
Eu1Nb0.833Ta0.167O4 | 5.827898 | 0.6496892 | 400 | 1.86085
Sm2Hf2O7 | 5.953636 | 0.7034402 | 800 | 1.85975
Y1Ta0.667Nb0.333O4 | 5.283732 | 0.6550491 | 800 | 1.85549
Y1Ta0.5Nb0.5O4 | 5.3625 | 0.6520708 | 700 | 1.85315
Yb1Ta0.333Nb0.667O4 | 5.829602 | 0.6702741 | 600 | 1.84904
Sm1Nb0.6Ta0.4O4 | 5.701333 | 0.6591819 | 300 | 1.8479
Y1Nb1O4 | 5.598333 | 0.6430734 | 900 | 1.84761
La0.2Ho0.2Er0.2Y0.2Yb0.2Nb1O4 | 5.924333 | 0.6506393 | 400 | 1.84758
Yb1Ta0.5Nb0.5O4 | 5.750833 | 0.6731671 | 500 | 1.8473
Sm1Nb1O4 | 5.89 | 0.6520708 | 700 | 1.84722
Yb1Nb1O4 | 5.986667 | 0.6644637 | 800 | 1.84563
Gd0.2Dy0.2Ho0.2Er0.2Tm0.2Ta3O9 | 5.273385 | 0.6350577 | 600 | 1.84478
Sm0.167Dy0.167Ho0.167Er0.167Yb0.167Lu0.167Nb0.5Ta0.5O4 | 5.726181 | 0.6548079 | 400 | 1.84457
Yb1Ta0.167Nb0.833O4 | 5.907898 | 0.6673845 | 600 | 1.84151
Eu0.167Gd0.167Dy0.167Ho0.167Er0.167Tm0.167Ta3O9 | 5.27009 | 0.635523 | 800 | 1.83969
Yb1Ta0.333Nb0.667O4 | 5.829602 | 0.6702741 | 600 | 1.83883
Eu1Nb0.333Ta0.667O4 | 5.592065 | 0.6585982 | 400 | 1.83466
La0.167Sm0.167Eu0.167Dy0.167Ho0.167Tm0.167Ta3O9 | 5.278053 | 0.6381159 | 800 | 1.83461
La0.2Pr0.2Dy0.2Ho0.2Tm0.2Ta3O9 | 5.278923 | 0.6388947 | 900 | 1.82952
Sm2Hf2O7 | 5.953636 | 0.7034402 | 700 | 1.8283
Sm1Nb1O4 | 5.89 | 0.6520708 | 600 | 1.82828
Gd0.2Ce0.2Nd0.2Sm0.2Eu0.2Ta3O9 | 5.263846 | 0.6407145 | 100 | 1.82715
La0.4Nd0.4Yb0.4Y0.4Sm0.4Ce2O7 | 5.749273 | 0.7356714 | 400 | 1.82713
Yb1Ta0.667Nb0.333O4 | 5.672065 | 0.676046 | 500 | 1.82707
Sm0.4Eu0.4Tb0.4Dy0.4Lu0.4Ce2O7 | 5.750727 | 0.7286007 | 200 | 1.82621
Sm0.2Dy0.2Ho0.2Er0.2Yb0.2Nb0.333Ta0.667O4 | 5.634398 | 0.6600123 | 900 | 1.82601
Sm0.2Dy0.2Ho0.2Er0.2Yb0.2Nb0.833Ta0.167O4 | 5.870232 | 0.6511227 | 500 | 1.82598
Sm2Hf2O7 | 5.953636 | 0.7034402 | 200 | 1.82516
Yb1Ta0.833Nb0.167O4 | 5.593768 | 0.6788937 | 500 | 1.82503
Dy2Fe1Ta1O7 | 5.443636 | 0.6312003 | 800 | 1.82439
Yb1Nb1O4 | 5.986667 | 0.6644637 | 900 | 1.82397
La0.2Pr0.2Dy0.2Ho0.2Tm0.2Ta3O9 | 5.278923 | 0.6388947 | 700 | 1.81934
La0.2Pr0.2Dy0.2Ho0.2Tm0.2Ta3O9 | 5.278923 | 0.6388947 | 800 | 1.81934
Sm0.2Dy0.2Ho0.2Er0.2Yb0.2Nb0.167Ta0.833O4 | 5.556102 | 0.6629365 | 600 | 1.81765
La0.4Nd0.4Sm0.4Eu0.4Gd0.4Zr2O7 | 5.566727 | 0.6998308 | 1100 | 1.81702
Yb1Ta0.167Nb0.833O4 | 5.907898 | 0.6673845 | 600 | 1.81653
Gd1Nb1O4 | 5.925 | 0.6466867 | 500 | 1.81566
Y1Ta0.333Nb0.667O4 | 5.441268 | 0.649079 | 700 | 1.81411
Eu1Nb0.833Ta0.167O4 | 5.827898 | 0.6496892 | 800 | 1.81372
Sm0.2Dy0.2Ho0.2Er0.2Yb0.2Nb1O4 | 5.949 | 0.6481267 | 900 | 1.81182
Sm0.125Dy0.125Ho0.125Er0.125Yb0.125Lu0.125Gd0.125Tm0.125Nb0.5Ta0.5O4 | 5.72375 | 0.6538559 | 400 | 1.81161
Yb1Ta0.5Nb0.5O4 | 5.750833 | 0.6731671 | 500 | 1.81035
Gd2Fe1Ta1O7 | 5.429091 | 0.6348745 | 800 | 1.80976
Eu0.167Gd0.167Dy0.167Ho0.167Er0.167Tm0.167Ta3O9 | 5.27009 | 0.635523 | 700 | 1.80916
La0.2Ho0.2Er0.2Y0.2Yb0.2Nb1O4 | 5.924333 | 0.6506393 | 900 | 1.80124
La0.4Nd0.4Yb0.4Y0.4Sm0.4Ce2O7 | 5.749273 | 0.7356714 | 500 | 1.8
La0.4Nd0.4Sm0.4Eu0.4Gd0.4Zr2O7 | 5.566727 | 0.6998308 | 100 | 1.79965
La0.2Pr0.2Dy0.2Ho0.2Tm0.2Ta3O9 | 5.278923 | 0.6388947 | 600 | 1.79898
Gd0.2Dy0.2Ho0.2Er0.2Tm0.2Ta3O9 | 5.273385 | 0.6350577 | 500 | 1.79898
Sm2Hf2O7 | 5.953636 | 0.7034402 | 400 | 1.79686
Gd1Nb1O4 | 5.925 | 0.6466867 | 900 | 1.79672
Sm1Nb0.2Ta0.8O4 | 5.512667 | 0.6662143 | 400 | 1.79083
Sm0.2Dy0.2Ho0.2Er0.2Yb0.2Nb0.667Ta0.333O4 | 5.791935 | 0.6540876 | 500 | 1.78853
Eu1Nb0.667Ta0.333O4 | 5.749602 | 0.6526604 | 400 | 1.78753
La2Zr2O7 | 5.697273 | 0.7099367 | 1000 | 1.78723
Sm0.2Dy0.2Ho0.2Er0.2Yb0.2Nb1O4 | 5.949 | 0.6481267 | 600 | 1.78703
Gd2Fe1Ta1O7 | 5.429091 | 0.6348745 | 600 | 1.78537
Y0.2Dy0.2Sm0.2Yb0.2Er0.2Ta1O4 | 5.404667 | 0.6662143 | 600 | 1.78534
Sm0.2Dy0.2Ho0.2Er0.2Yb0.2Nb0.333Ta0.667O4 | 5.634398 | 0.6600123 | 600 | 1.78381
La0.167Sm0.167Eu0.167Dy0.167Ho0.167Tm0.167Ta3O9 | 5.278053 | 0.6381159 | 700 | 1.78372
Sm1Nb0.5Ta0.5O4 | 5.654167 | 0.6609474 | 300 | 1.77963
Sm0.2Dy0.2Ho0.2Er0.2Yb0.2Nb0.667Ta0.333O4 | 5.791935 | 0.6540876 | 900 | 1.77869
La0.2Pr0.2Dy0.2Ho0.2Tm0.2Ta3O9 | 5.278923 | 0.6388947 | 400 | 1.77863
La0.2Pr0.2Dy0.2Ho0.2Tm0.2Ta3O9 | 5.278923 | 0.6388947 | 500 | 1.77863
Eu0.167Gd0.167Dy0.167Ho0.167Er0.167Tm0.167Ta3O9 | 5.27009 | 0.635523 | 600 | 1.77863
Sm2Hf2O7 | 5.953636 | 0.7034402 | 300 | 1.77799
Gd1Nb1O4 | 5.925 | 0.6466867 | 800 | 1.77778
Y1Ta0.167Nb0.833O4 | 5.519565 | 0.6460918 | 800 | 1.77742
Sm0.4Eu0.4Tb0.4Dy0.4Lu0.4Zr1Ce1O7 | 5.632545 | 0.7120297 | 100 | 1.77517
La2Zr2O7 | 5.697273 | 0.7099367 | 300 | 1.77234
Sm1Nb0.8Ta0.2O4 | 5.795667 | 0.6556361 | 500 | 1.77047
La0.167Sm0.167Eu0.167Dy0.167Ho0.167Tm0.167Ta3O9 | 5.278053 | 0.6381159 | 600 | 1.76845
Eu1Nb0.833Ta0.167O4 | 5.827898 | 0.6496892 | 700 | 1.76658
La0.2Ho0.2Er0.2Y0.2Yb0.2Nb1O4 | 5.924333 | 0.6506393 | 500 | 1.76467
Y0.5Gd0.5Ta0.5Nb0.5O4 | 5.525833 | 0.6538559 | 400 | 1.76462
La0.167Sm0.167Eu0.167Dy0.167Ho0.167Tm0.167Ta3O9 | 5.278053 | 0.6381159 | 400 | 1.76336
Sm0.2Dy0.2Ho0.2Er0.2Yb0.2Nb0.167Ta0.833O4 | 5.556102 | 0.6629365 | 800 | 1.7623
Sm2Hf2O7 | 5.953636 | 0.7034402 | 600 | 1.76226
Eu1Nb0.5Ta0.5O4 | 5.670833 | 0.6556361 | 400 | 1.76135
La0.4Nd0.4Yb0.4Y0.4Sm0.4Ce2O7 | 5.749273 | 0.7356714 | 600 | 1.75904
La0.167Sm0.167Eu0.167Dy0.167Ho0.167Tm0.167Ta3O9 | 5.278053 | 0.6381159 | 500 | 1.75827
Yb1Ta0.833Nb0.167O4 | 5.593768 | 0.6788937 | 900 | 1.75713
Ca1Ta2O6 | 4.944444 | 0.6702799 | 100 | 1.75682
Eu1Nb0.833Ta0.167O4 | 5.827898 | 0.6496892 | 500 | 1.75611
Eu1Nb1O7 | 5.421111 | 0.6466867 | 100 | 1.75549
Sm0.143Dy0.143Ho0.143Er0.143Yb0.143Lu0.143Gd0.143Nb0.5Ta0.5O4 | 5.720567 | 0.6549045 | 25 | 1.75307
Gd2Fe1Ta1O7 | 5.429091 | 0.6348745 | 700 | 1.75122
Dy2Fe1Ta1O7 | 5.443636 | 0.6312003 | 600 | 1.75122
Yb1Ta0.333Nb0.667O4 | 5.829602 | 0.6702741 | 800 | 1.74829
Sm1Nb0.4Ta0.6O4 | 5.607 | 0.662708 | 300 | 1.74812
La0.2Pr0.2Dy0.2Ho0.2Tm0.2Ta3O9 | 5.278923 | 0.6388947 | 300 | 1.74809
Eu0.167Gd0.167Dy0.167Ho0.167Er0.167Tm0.167Ta3O9 | 5.27009 | 0.635523 | 500 | 1.74809
Yb1Ta0.167Nb0.833O4 | 5.907898 | 0.6673845 | 700 | 1.7466
Yb1Ta0.333Nb0.667O4 | 5.829602 | 0.6702741 | 700 | 1.7465
Gd2Fe1Ta1O7 | 5.429091 | 0.6348745 | 500 | 1.74146
Eu1Nb0.833Ta0.167O4 | 5.827898 | 0.6496892 | 600 | 1.7404
Gd1Nb1O4 | 5.925 | 0.6466867 | 600 | 1.7399
Gd1Nb1O4 | 5.925 | 0.6466867 | 700 | 1.7399
Sm0.2Dy0.2Ho0.2Er0.2Yb0.2Nb0.833Ta0.167O4 | 5.870232 | 0.6511227 | 600 | 1.73921
Yb1Ta0.167Nb0.833O4 | 5.907898 | 0.6673845 | 700 | 1.73918
Y1Ta0.5Nb0.5O4 | 5.3625 | 0.6520708 | 800 | 1.73854
Sm1Nb0.6Ta0.4O4 | 5.701333 | 0.6591819 | 400 | 1.73829
Gd0.2Dy0.2Ho0.2Er0.2Tm0.2Ta3O9 | 5.273385 | 0.6350577 | 400 | 1.73791
Sm0.2Dy0.2Ho0.2Er0.2Yb0.2Nb0.167Ta0.833O4 | 5.556102 | 0.6629365 | 700 | 1.7371
Dy2Fe1Ta1O7 | 5.443636 | 0.6312003 | 700 | 1.73659
Yb1Ta0.167Nb0.833O4 | 5.907898 | 0.6673845 | 900 | 1.73502
Yb1Ta0.167Nb0.833O4 | 5.907898 | 0.6673845 | 800 | 1.73333
La0.167Sm0.167Eu0.167Dy0.167Ho0.167Tm0.167Ta3O9 | 5.278053 | 0.6381159 | 300 | 1.73282
La2Zr2O7 | 5.697273 | 0.7099367 | 400 | 1.73262
La2Zr2O7 | 5.697273 | 0.7099367 | 900 | 1.73262
Eu1Nb0.333Ta0.667O4 | 5.592065 | 0.6585982 | 500 | 1.72993
Yb1Ta0.833Nb0.167O4 | 5.593768 | 0.6788937 | 800 | 1.72864
Yb1Ta0.333Nb0.667O4 | 5.829602 | 0.6702741 | 700 | 1.72802
Yb1Ta0.333Nb0.667O4 | 5.829602 | 0.6702741 | 900 | 1.72769
La0.4Nd0.4Sm0.4Eu0.4Gd0.4Zr2O7 | 5.566727 | 0.6998308 | 1000 | 1.72518
Sm2Hf2O7 | 5.953636 | 0.7034402 | 500 | 1.72453
Sm0.2Dy0.2Ho0.2Er0.2Yb0.2Nb0.333Ta0.667O4 | 5.634398 | 0.6600123 | 800 | 1.72327
Yb1Ta0.5Nb0.5O4 | 5.750833 | 0.6731671 | 600 | 1.72265
La0.2Ho0.2Er0.2Y0.2Yb0.2Nb1O4 | 5.924333 | 0.6506393 | 800 | 1.72215
Dy2Fe1Ta1O7 | 5.443636 | 0.6312003 | 500 | 1.72195
Yb1Ta0.5Nb0.5O4 | 5.750833 | 0.6731671 | 600 | 1.72186
Sm0.2Dy0.2Ho0.2Er0.2Yb0.2Nb0.333Ta0.667O4 | 5.634398 | 0.6600123 | 700 | 1.72023
Y1Ta0.333Nb0.667O4 | 5.441268 | 0.649079 | 800 | 1.71896
Yb1Ta0.333Nb0.667O4 | 5.829602 | 0.6702741 | 900 | 1.71813
Yb1Ta0.333Nb0.667O4 | 5.829602 | 0.6702741 | 800 | 1.7175
Yb1Ta0.833Nb0.167O4 | 5.593768 | 0.6788937 | 600 | 1.71519
Sm0.2Dy0.2Ho0.2Er0.2Yb0.2Nb0.667Ta0.333O4 | 5.791935 | 0.6540876 | 600 | 1.7134
La2Zr2O7 | 5.697273 | 0.7099367 | 800 | 1.71277
Sm0.2Dy0.2Ho0.2Er0.2Yb0.2Nb1O4 | 5.949 | 0.6481267 | 700 | 1.71256
Gd2Fe1Ta1O7 | 5.429091 | 0.6348745 | 400 | 1.7122
Eu1Nb1O7 | 5.421111 | 0.6466867 | 200 | 1.70673
Sm0.2Dy0.2Ho0.2Er0.2Yb0.2Nb1O4 | 5.949 | 0.6481267 | 800 | 1.70641
La0.2Ho0.2Er0.2Y0.2Yb0.2Nb1O4 | 5.924333 | 0.6506393 | 600 | 1.70635
Sm0.167Dy0.167Ho0.167Er0.167Yb0.167Lu0.167Nb0.5Ta0.5O4 | 5.726181 | 0.6548079 | 500 | 1.70622
La0.4Nd0.4Sm0.4Eu0.4Gd0.4Zr2O7 | 5.566727 | 0.6998308 | 200 | 1.70532
Yb1Ta0.667Nb0.333O4 | 5.672065 | 0.676046 | 600 | 1.70514
Y0.2Dy0.2Sm0.2Yb0.2Er0.2Ta1O4 | 5.404667 | 0.6662143 | 700 | 1.70352
La0.2Pr0.2Dy0.2Ho0.2Tm0.2Ta3O9 | 5.278923 | 0.6388947 | 200 | 1.70229
Eu0.167Gd0.167Dy0.167Ho0.167Er0.167Tm0.167Ta3O9 | 5.27009 | 0.635523 | 400 | 1.70229
Yb1Ta0.167Nb0.833O4 | 5.907898 | 0.6673845 | 900 | 1.70142
Yb1Ta0.167Nb0.833O4 | 5.907898 | 0.6673845 | 800 | 1.70078
Eu2Hf2O7 | 5.971818 | 0.698512 | 100 | 1.69937
Sm1Nb0.8Ta0.2O4 | 5.795667 | 0.6556361 | 600 | 1.69759
La0.167Sm0.167Eu0.167Dy0.167Ho0.167Tm0.167Ta3O9 | 5.278053 | 0.6381159 | 200 | 1.6972
Sm0.2Dy0.2Ho0.2Er0.2Yb0.2Nb0.833Ta0.167O4 | 5.870232 | 0.6511227 | 700 | 1.69685
La0.4Nd0.4Yb0.4Y0.4Sm0.4Ce2O7 | 5.749273 | 0.7356714 | 700 | 1.69509
Sm0.2Dy0.2Ho0.2Er0.2Yb0.2Nb0.833Ta0.167O4 | 5.870232 | 0.6511227 | 800 | 1.69214
La2Zr2O7 | 5.697273 | 0.7099367 | 700 | 1.69043
Y0.2La0.2Ce0.2Nd0.2Gd0.2Ta3O9 | 5.255385 | 0.6416227 | 800 | 1.68813
Dy2Fe1Ta1O7 | 5.443636 | 0.6312003 | 400 | 1.6878
Y0.2Dy0.2Sm0.2Yb0.2Er0.2Ta1O4 | 5.404667 | 0.6662143 | 800 | 1.68769
Gd0.2Dy0.2Ho0.2Er0.2Tm0.2Ta3O9 | 5.273385 | 0.6350577 | 300 | 1.68702
Eu0.167Gd0.167Dy0.167Ho0.167Er0.167Tm0.167Ta3O9 | 5.27009 | 0.635523 | 300 | 1.68702
Sm0.125Dy0.125Ho0.125Er0.125Yb0.125Lu0.125Gd0.125Tm0.125Nb0.5Ta0.5O4 | 5.72375 | 0.6538559 | 500 | 1.68376
Gd1Nb1O7 | 5.433333 | 0.6466867 | 100 | 1.68311
Eu1Nb0.667Ta0.333O4 | 5.749602 | 0.6526604 | 500 | 1.68279
Sm1Nb0.8Ta0.2O4 | 5.795667 | 0.6556361 | 900 | 1.67858
La0.2Ho0.2Er0.2Y0.2Yb0.2Nb1O4 | 5.924333 | 0.6506393 | 700 | 1.67744
Y0.2Dy0.2Sm0.2Yb0.2Er0.2Ta1O4 | 5.404667 | 0.6662143 | 900 | 1.67689
La2Zr2O7 | 5.697273 | 0.7099367 | 500 | 1.67553
Sm0.4Eu0.4Tb0.4Dy0.4Lu0.4Ce2O7 | 5.750727 | 0.7286007 | 300 | 1.67485
Gd2Fe1Ta1O7 | 5.429091 | 0.6348745 | 300 | 1.67317
Sm0.2Dy0.2Ho0.2Er0.2Yb0.2Nb0.667Ta0.333O4 | 5.791935 | 0.6540876 | 800 | 1.67183
La0.167Sm0.167Eu0.167Dy0.167Ho0.167Tm0.167Ta3O9 | 5.278053 | 0.6381159 | 100 | 1.67176
Eu1Nb1O7 | 5.421111 | 0.6466867 | 300 | 1.67149
La0.4Nd0.4Sm0.4Eu0.4Gd0.4Zr2O7 | 5.566727 | 0.6998308 | 900 | 1.67057
La2Zr2O7 | 5.697273 | 0.7099367 | 600 | 1.67057
Gd1Nb1O7 | 5.433333 | 0.6466867 | 200 | 1.67054
Sm0.2Dy0.2Ho0.2Er0.2Yb0.2Nb0.667Ta0.333O4 | 5.791935 | 0.6540876 | 700 | 1.66999
La0.4Nd0.4Yb0.4Y0.4Sm0.4Ce2O7 | 5.749273 | 0.7356714 | 800 | 1.66794
Sm1Nb0.8Ta0.2O4 | 5.795667 | 0.6556361 | 700 | 1.66673
Y1Ta0.833Nb0.167O4 | 5.205435 | 0.6579962 | 900 | 1.66292
Sm1Nb0.8Ta0.2O4 | 5.795667 | 0.6556361 | 800 | 1.66214
Eu0.167Gd0.167Dy0.167Ho0.167Er0.167Tm0.167Ta3O9 | 5.27009 | 0.635523 | 200 | 1.66158
La0.4Nd0.4Sm0.4Eu0.4Gd0.4Ce2O7 | 5.803091 | 0.7332252 | 400 | 1.66148
Gd2Fe1Ta1O7 | 5.429091 | 0.6348745 | 200 | 1.65854
Gd3Nb1O7 | 5.94 | 0.6817443 | 200 | 1.65789
Eu1Nb0.333Ta0.667O4 | 5.592065 | 0.6585982 | 600 | 1.65661
Sm1Nb0.2Ta0.8O4 | 5.512667 | 0.6662143 | 500 | 1.65493
Dy2Fe1Ta1O7 | 5.443636 | 0.6312003 | 300 | 1.65366
Sm0.143Dy0.143Ho0.143Er0.143Yb0.143Lu0.143Gd0.143Nb0.5Ta0.5O4 | 5.720567 | 0.6549045 | 100 | 1.65226
Y0.5Gd0.5Ta0.5Nb0.5O4 | 5.525833 | 0.6538559 | 500 | 1.65133
Yb0.4Nd0.4Sm0.4Eu0.4Gd0.4Zr2O7 | 5.540545 | 0.6998308 | 300 | 1.65127
Y0.2La0.2Ce0.2Nd0.2Gd0.2Ta3O9 | 5.255385 | 0.6416227 | 700 | 1.65092
Gd3Nb1O7 | 5.94 | 0.6817443 | 100 | 1.65058
Sm1Nb0.5Ta0.5O4 | 5.654167 | 0.6609474 | 400 | 1.64901
La0.4Nd0.4Sm0.4Eu0.4Gd0.4Ce2O7 | 5.803091 | 0.7332252 | 300 | 1.64722
Eu0.167Gd0.167Dy0.167Ho0.167Er0.167Tm0.167Ta3O9 | 5.27009 | 0.635523 | 100 | 1.64631
Eu1Nb0.5Ta0.5O4 | 5.670833 | 0.6556361 | 500 | 1.64613
La0.4Nd0.4Sm0.4Eu0.4Gd0.4Zr2O7 | 5.566727 | 0.6998308 | 300 | 1.64574
La0.4Nd0.4Sm0.4Eu0.4Gd0.4Zr2O7 | 5.566727 | 0.6998308 | 800 | 1.64574
Y1Ta0.667Nb0.333O4 | 5.283732 | 0.6550491 | 900 | 1.64338
Sm1Nb1O7 | 5.41 | 0.6520708 | 900 | 1.64134
Gd1Nb1O7 | 5.433333 | 0.6466867 | 300 | 1.63989
Gd2Fe1Ta1O7 | 5.429091 | 0.6348745 | 100 | 1.63902
Gd0.2Dy0.2Ho0.2Er0.2Tm0.2Ta3O9 | 5.273385 | 0.6350577 | 200 | 1.63613
Yb1Ta0.5Nb0.5O4 | 5.750833 | 0.6731671 | 700 | 1.63512
Sm1Nb0.6Ta0.4O4 | 5.701333 | 0.6591819 | 500 | 1.6339
Yb1Ta0.5Nb0.5O4 | 5.750833 | 0.6731671 | 700 | 1.63331
Yb1Ta0.833Nb0.167O4 | 5.593768 | 0.6788937 | 900 | 1.63269
La0.4Nd0.4Sm0.4Eu0.4Gd0.4Zr2O7 | 5.566727 | 0.6998308 | 400 | 1.62837
Yb1Ta0.833Nb0.167O4 | 5.593768 | 0.6788937 | 700 | 1.62761
La0.4Nd0.4Yb0.4Y0.4Sm0.4Ce2O7 | 5.749273 | 0.7356714 | 900 | 1.62697
Sm0.167Dy0.167Ho0.167Er0.167Yb0.167Lu0.167Nb0.5Ta0.5O4 | 5.726181 | 0.6548079 | 600 | 1.62459
Y1Ta0.167Nb0.833O4 | 5.519565 | 0.6460918 | 900 | 1.62385
Eu1Nb1O7 | 5.421111 | 0.6466867 | 400 | 1.62276
Sm1Nb0.4Ta0.6O4 | 5.607 | 0.662708 | 400 | 1.62274
Yb1Ta0.667Nb0.333O4 | 5.672065 | 0.676046 | 700 | 1.62218
Gd3Nb1O7 | 5.94 | 0.6817443 | 300 | 1.62135
La0.4Nd0.4Sm0.4Eu0.4Gd0.4Zr2O7 | 5.566727 | 0.6998308 | 700 | 1.62092
Eu1Nb0.667Ta0.333O4 | 5.749602 | 0.6526604 | 600 | 1.61995
La0.2Pr0.2Dy0.2Ho0.2Tm0.2Ta3O9 | 5.278923 | 0.6388947 | 100 | 1.61069
Dy2Fe1Ta1O7 | 5.443636 | 0.6312003 | 200 | 1.60976
Y0.2La0.2Ce0.2Nd0.2Gd0.2Ta3O9 | 5.255385 | 0.6416227 | 600 | 1.60912
Yb1Ta0.667Nb0.333O4 | 5.672065 | 0.676046 | 900 | 1.60671
Sm0.4Eu0.4Tb0.4Dy0.4Lu0.4Zr1Ce1O7 | 5.632545 | 0.7120297 | 200 | 1.60536
Gd1Nb1O7 | 5.433333 | 0.6466867 | 400 | 1.60011
La0.4Nd0.4Sm0.4Eu0.4Gd0.4Zr2O7 | 5.566727 | 0.6998308 | 600 | 1.59858
Sm1Nb1O7 | 5.41 | 0.6520708 | 100 | 1.59711
La0.4Nd0.4Sm0.4Eu0.4Gd0.4Zr2O7 | 5.566727 | 0.6998308 | 500 | 1.5961
Yb1Ta0.5Nb0.5O4 | 5.750833 | 0.6731671 | 900 | 1.59389
Eu1Nb0.333Ta0.667O4 | 5.592065 | 0.6585982 | 700 | 1.59377
Yb1Ta0.833Nb0.167O4 | 5.593768 | 0.6788937 | 800 | 1.59215
Y1Ta0.333Nb0.667O4 | 5.441268 | 0.649079 | 900 | 1.58485
Gd3Nb1O7 | 5.94 | 0.6817443 | 400 | 1.5848
Sm1Nb0.2Ta0.8O4 | 5.512667 | 0.6662143 | 600 | 1.58204
Sm0.167Dy0.167Ho0.167Er0.167Yb0.167Lu0.167Nb0.5Ta0.5O4 | 5.726181 | 0.6548079 | 900 | 1.57834
Eu1Nb0.667Ta0.333O4 | 5.749602 | 0.6526604 | 900 | 1.57805
Y1Ta0.5Nb0.5O4 | 5.3625 | 0.6520708 | 900 | 1.57518
Sm0.125Dy0.125Ho0.125Er0.125Yb0.125Lu0.125Gd0.125Tm0.125Nb0.5Ta0.5O4 | 5.72375 | 0.6538559 | 600 | 1.57371
Eu1Nb0.333Ta0.667O4 | 5.592065 | 0.6585982 | 800 | 1.57282
Y0.2La0.2Ce0.2Nd0.2Gd0.2Ta3O9 | 5.255385 | 0.6416227 | 500 | 1.57189
Sm1Nb0.6Ta0.4O4 | 5.701333 | 0.6591819 | 600 | 1.57153
Sm0.167Dy0.167Ho0.167Er0.167Yb0.167Lu0.167Nb0.5Ta0.5O4 | 5.726181 | 0.6548079 | 700 | 1.56931
Y0.5Gd0.5Ta0.5Nb0.5O4 | 5.525833 | 0.6538559 | 600 | 1.5693
Sm1Nb0.6Ta0.4O4 | 5.701333 | 0.6591819 | 900 | 1.56826
Dy2Fe1Ta1O7 | 5.443636 | 0.6312003 | 100 | 1.56585
Eu1Nb1O7 | 5.421111 | 0.6466867 | 500 | 1.56494
Gd0.2Dy0.2Ho0.2Er0.2Tm0.2Ta3O9 | 5.273385 | 0.6350577 | 100 | 1.56489
Ca1Ta2O6 | 4.944444 | 0.6702799 | 900 | 1.56452
Sm1Nb0.4Ta0.6O4 | 5.607 | 0.662708 | 900 | 1.56303
Eu1Nb0.5Ta0.5O4 | 5.670833 | 0.6556361 | 600 | 1.56234
Eu1Nb0.5Ta0.5O4 | 5.670833 | 0.6556361 | 900 | 1.56234
Yb1Ta0.667Nb0.333O4 | 5.672065 | 0.676046 | 800 | 1.56152
Sm1Nb0.4Ta0.6O4 | 5.607 | 0.662708 | 500 | 1.56039
Eu1Nb0.667Ta0.333O4 | 5.749602 | 0.6526604 | 700 | 1.55711
Eu1Nb0.667Ta0.333O4 | 5.749602 | 0.6526604 | 800 | 1.55711
Sm1Nb0.6Ta0.4O4 | 5.701333 | 0.6591819 | 800 | 1.55711
Eu1Nb1O7 | 5.421111 | 0.6466867 | 600 | 1.55689
Yb1Ta0.5Nb0.5O4 | 5.750833 | 0.6731671 | 900 | 1.55658
La0.4Nd0.4Yb0.4Y0.4Lu0.4Ce2O7 | 5.778 | 0.7326114 | 100 | 1.55428
Eu2Hf2O7 | 5.971818 | 0.698512 | 200 | 1.55157
Sm1Nb0.6Ta0.4O4 | 5.701333 | 0.6591819 | 700 | 1.55118
Eu1Nb1O7 | 5.421111 | 0.6466867 | 900 | 1.5509
Sm1Nb0.5Ta0.5O4 | 5.654167 | 0.6609474 | 500 | 1.54989
Eu1Nb1O7 | 5.421111 | 0.6466867 | 800 | 1.5453
Y0.2La0.2Ce0.2Nd0.2Gd0.2Ta3O9 | 5.255385 | 0.6416227 | 400 | 1.54387
Gd1Nb1O7 | 5.433333 | 0.6466867 | 500 | 1.53779
Eu2Hf2O7 | 5.971818 | 0.698512 | 300 | 1.53585
Sm0.167Dy0.167Ho0.167Er0.167Yb0.167Lu0.167Nb0.5Ta0.5O4 | 5.726181 | 0.6548079 | 800 | 1.53575
Eu1Nb1O7 | 5.421111 | 0.6466867 | 700 | 1.53525
Gd3Nb1O7 | 5.94 | 0.6817443 | 500 | 1.53363
Sm0.4Eu0.4Tb0.4Dy0.4Lu0.4Ce2O7 | 5.750727 | 0.7286007 | 400 | 1.53266
Sm0.4Eu0.4Tb0.4Dy0.4Lu0.4Zr1Ce1O7 | 5.632545 | 0.7120297 | 300 | 1.53219
Sm1Nb0.2Ta0.8O4 | 5.512667 | 0.6662143 | 900 | 1.53148
Eu1Nb0.333Ta0.667O4 | 5.592065 | 0.6585982 | 900 | 1.53092
Sm1Nb0.2Ta0.8O4 | 5.512667 | 0.6662143 | 800 | 1.53084
Sm1Nb0.2Ta0.8O4 | 5.512667 | 0.6662143 | 700 | 1.5302
Y0.5Gd0.5Ta0.5Nb0.5O4 | 5.525833 | 0.6538559 | 700 | 1.52893
Eu1Nb0.5Ta0.5O4 | 5.670833 | 0.6556361 | 700 | 1.52569
Eu1Nb0.5Ta0.5O4 | 5.670833 | 0.6556361 | 800 | 1.52569
Sm1Nb0.4Ta0.6O4 | 5.607 | 0.662708 | 800 | 1.52035
La0.4Nd0.4Sm0.4Eu0.4Gd0.4Ce2O7 | 5.803091 | 0.7332252 | 500 | 1.51933
Yb0.4Nd0.4Sm0.4Eu0.4Gd0.4Zr2O7 | 5.540545 | 0.6998308 | 450 | 1.51604
Ca1Ta2O6 | 4.944444 | 0.6702799 | 200 | 1.51489
Gd1Nb1O7 | 5.433333 | 0.6466867 | 600 | 1.51163
Yb1Ta0.5Nb0.5O4 | 5.750833 | 0.6731671 | 800 | 1.51047
Sm1Nb0.4Ta0.6O4 | 5.607 | 0.662708 | 600 | 1.50855
Yb1Ta0.5Nb0.5O4 | 5.750833 | 0.6731671 | 800 | 1.50023
Sm0.143Dy0.143Ho0.143Er0.143Yb0.143Lu0.143Gd0.143Nb0.5Ta0.5O4 | 5.720567 | 0.6549045 | 200 | 1.49882
Sm1Nb0.5Ta0.5O4 | 5.654167 | 0.6609474 | 600 | 1.498
Y0.2La0.2Ce0.2Nd0.2Gd0.2Ta3O9 | 5.255385 | 0.6416227 | 300 | 1.49749
Gd3Nb1O7 | 5.94 | 0.6817443 | 600 | 1.49708
Gd1Nb1O7 | 5.433333 | 0.6466867 | 800 | 1.49552
Gd1Nb1O7 | 5.433333 | 0.6466867 | 700 | 1.49451
Gd1Nb1O7 | 5.433333 | 0.6466867 | 900 | 1.49203
Sm1Nb0.4Ta0.6O4 | 5.607 | 0.662708 | 700 | 1.48294
Sm0.125Dy0.125Ho0.125Er0.125Yb0.125Lu0.125Gd0.125Tm0.125Nb0.5Ta0.5O4 | 5.72375 | 0.6538559 | 700 | 1.47086
Nd3Nb1O7 | 6.237273 | 0.6968587 | 900 | 1.46943
Sm0.4Eu0.4Tb0.4Dy0.4Lu0.4Zr1Ce1O7 | 5.632545 | 0.7120297 | 400 | 1.46825
Gd3Nb1O7 | 5.94 | 0.6817443 | 700 | 1.46784
Y0.5Gd0.5Ta0.5Nb0.5O4 | 5.525833 | 0.6538559 | 800 | 1.46773
La3Nb1O7 | 6.237273 | 0.7066991 | 100 | 1.46586
Y0.2La0.2Ce0.2Nd0.2Gd0.2Ta3O9 | 5.255385 | 0.6416227 | 200 | 1.46487
Sm0.125Dy0.125Ho0.125Er0.125Yb0.125Lu0.125Gd0.125Tm0.125Nb0.5Ta0.5O4 | 5.72375 | 0.6538559 | 900 | 1.46158
Eu2Hf2O7 | 5.971818 | 0.698512 | 400 | 1.46038
Sm0.4Eu0.4Tb0.4Dy0.4Lu0.4Ce2O7 | 5.750727 | 0.7286007 | 500 | 1.45945
Y0.2La0.2Ce0.2Nd0.2Gd0.2Ta3O9 | 5.255385 | 0.6416227 | 100 | 1.45063
Sm1Nb0.5Ta0.5O4 | 5.654167 | 0.6609474 | 700 | 1.44618
Nd3Nb1O7 | 6.237273 | 0.6968587 | 800 | 1.44124
La0.999Gd2.001Nb1O7 | 6.038992 | 0.6901848 | 100 | 1.4386
Gd3Nb1O7 | 5.94 | 0.6817443 | 800 | 1.4386
Gd3Nb1O7 | 5.94 | 0.6817443 | 900 | 1.4386
Eu2Hf2O7 | 5.971818 | 0.698512 | 500 | 1.43836
Sm1Nb0.5Ta0.5O4 | 5.654167 | 0.6609474 | 900 | 1.43698
Sm1Nb0.5Ta0.5O4 | 5.654167 | 0.6609474 | 800 | 1.43106
Y0.5Gd0.5Ta0.5Nb0.5O4 | 5.525833 | 0.6538559 | 900 | 1.42741
La0.4Nd0.4Sm0.4Eu0.4Gd0.4Ce2O7 | 5.803091 | 0.7332252 | 600 | 1.42316
La0.999Gd2.001Nb1O7 | 6.038992 | 0.6901848 | 200 | 1.41667
La0.501Gd2.499Nb1O7 | 5.989645 | 0.6859933 | 100 | 1.41667
La0.4Nd0.4Yb0.4Y0.4Lu0.4Ce2O7 | 5.778 | 0.7326114 | 200 | 1.41212
La3Nb1O7 | 6.237273 | 0.7066991 | 900 | 1.41053
Sm0.125Dy0.125Ho0.125Er0.125Yb0.125Lu0.125Gd0.125Tm0.125Nb0.5Ta0.5O4 | 5.72375 | 0.6538559 | 800 | 1.41015
Sm0.4Eu0.4Tb0.4Dy0.4Lu0.4Zr1Ce1O7 | 5.632545 | 0.7120297 | 500 | 1.40425
La0.999Gd2.001Nb1O7 | 6.038992 | 0.6901848 | 300 | 1.40205
La0.334Nd0.334Yb0.334Y0.334Sm0.334Lu0.334Ce2O7 | 5.765496 | 0.7325019 | 100 | 1.39324
Nd3Nb1O7 | 6.237273 | 0.6968587 | 300 | 1.39095
La3Nb1O7 | 6.237273 | 0.7066991 | 200 | 1.38995
Sm1Nb1O7 | 5.41 | 0.6520708 | 200 | 1.38993
La0.999Ho2.001Nb1O7 | 6.079012 | 0.6851283 | 100 | 1.38217
Nd3Nb1O7 | 6.237273 | 0.6968587 | 700 | 1.38137
Nd3Nb1O7 | 6.237273 | 0.6968587 | 400 | 1.37838
Sm0.143Dy0.143Ho0.143Er0.143Yb0.143Lu0.143Gd0.143Nb0.5Ta0.5O4 | 5.720567 | 0.6549045 | 300 | 1.37433
La0.999Gd2.001Nb1O7 | 6.038992 | 0.6901848 | 400 | 1.37281
La0.501Gd2.499Nb1O7 | 5.989645 | 0.6859933 | 200 | 1.37281
Yb0.4Nd0.4Sm0.4Eu0.4Gd0.4Zr2O7 | 5.540545 | 0.6998308 | 600 | 1.37147
Nd3Nb1O7 | 6.237273 | 0.6968587 | 100 | 1.37083
Nd3Nb1O7 | 6.237273 | 0.6968587 | 200 | 1.36729
La2.001Gd0.999Nb1O7 | 6.138281 | 0.6985202 | 900 | 1.3655
La1.5Gd1.5Nb1O7 | 6.088636 | 0.6943689 | 900 | 1.3655
La3Nb1O7 | 6.237273 | 0.7066991 | 800 | 1.36427
Sm0.4Eu0.4Tb0.4Dy0.4Lu0.4Ce2O7 | 5.750727 | 0.7286007 | 600 | 1.36333
La0.999Ho2.001Nb1O7 | 6.079012 | 0.6851283 | 200 | 1.36254
Sm0.4Eu0.4Tb0.4Dy0.4Lu0.4Zr1Ce1O7 | 5.632545 | 0.7120297 | 600 | 1.35875
Nd3Nb1O7 | 6.237273 | 0.6968587 | 600 | 1.35779
Nd3Nb1O7 | 6.237273 | 0.6968587 | 500 | 1.35223
Dy1Nb1O7 | 5.442222 | 0.6430734 | 900 | 1.35169
La2.499Gd0.501Nb1O7 | 6.187628 | 0.7026139 | 900 | 1.35088
Sm0.4Eu0.4Tb0.4Dy0.4Lu0.4Zr1Ce1O7 | 5.632545 | 0.7120297 | 700 | 1.34997
La1.5Ho1.5Nb1O7 | 6.118636 | 0.6906122 | 100 | 1.3452
La0.501Gd2.499Nb1O7 | 5.989645 | 0.6859933 | 300 | 1.34357
Eu2Hf2O7 | 5.971818 | 0.698512 | 700 | 1.33774
La3Nb1O7 | 6.237273 | 0.7066991 | 300 | 1.33661
La3Nb1O7 | 6.237273 | 0.7066991 | 100 | 1.33626
Sm0.4Eu0.4Tb0.4Dy0.4Lu0.4Zr1Ce1O7 | 5.632545 | 0.7120297 | 800 | 1.33207
La0.999Ho2.001Nb1O7 | 6.079012 | 0.6851283 | 300 | 1.32957
La0.999Gd2.001Nb1O7 | 6.038992 | 0.6901848 | 900 | 1.32895
La0.4Nd0.4Sm0.4Eu0.4Gd0.4Ce2O7 | 5.803091 | 0.7332252 | 700 | 1.32698
La0.4Nd0.4Y0.4Eu0.4Gd0.4Zr2O7 | 5.503091 | 0.6981817 | 1500 | 1.32435
Dy1Nb1O7 | 5.442222 | 0.6430734 | 800 | 1.32357
La0.999Gd2.001Nb1O7 | 6.038992 | 0.6901848 | 600 | 1.32164
La0.4Nd0.4Yb0.4Y0.4Lu0.4Ce2O7 | 5.778 | 0.7326114 | 300 | 1.32054
La1.5Ho1.5Nb1O7 | 6.118636 | 0.6906122 | 200 | 1.32044
Eu2Hf2O7 | 5.971818 | 0.698512 | 600 | 1.31572
La0.501Gd2.499Nb1O7 | 5.989645 | 0.6859933 | 400 | 1.31433
La0.501Ho2.499Nb1O7 | 6.039625 | 0.679623 | 300 | 1.31211
La0.501Ho2.499Nb1O7 | 6.039625 | 0.679623 | 200 | 1.30812
La2.001Gd0.999Nb1O7 | 6.138281 | 0.6985202 | 100 | 1.30702
Sm0.4Eu0.4Tb0.4Dy0.4Lu0.4Zr1Ce1O7 | 5.632545 | 0.7120297 | 900 | 1.30487
Sm0.4Eu0.4Tb0.4Dy0.4Lu0.4Ce2O7 | 5.750727 | 0.7286007 | 700 | 1.30396
La0.501Ho2.499Nb1O7 | 6.039625 | 0.679623 | 400 | 1.30173
La0.999Ho2.001Nb1O7 | 6.079012 | 0.6851283 | 400 | 1.29557
La0.999Gd2.001Nb1O7 | 6.038992 | 0.6901848 | 700 | 1.2924
La3Nb1O7 | 6.237273 | 0.7066991 | 400 | 1.29235
Eu2Hf2O7 | 5.971818 | 0.698512 | 800 | 1.29057
La0.501Ho2.499Nb1O7 | 6.039625 | 0.679623 | 100 | 1.28769
La0.999Gd2.001Nb1O7 | 6.038992 | 0.6901848 | 800 | 1.28509
La0.501Ho2.499Nb1O7 | 6.039625 | 0.679623 | 500 | 1.28416
La1.5Ho1.5Nb1O7 | 6.118636 | 0.6906122 | 300 | 1.28336
La0.334Nd0.334Yb0.334Y0.334Sm0.334Lu0.334Ce2O7 | 5.765496 | 0.7325019 | 200 | 1.28328
Dy1Nb1O7 | 5.442222 | 0.6430734 | 700 | 1.28178
La1.5Gd1.5Nb1O7 | 6.088636 | 0.6943689 | 800 | 1.27778
La0.501Gd2.499Nb1O7 | 5.989645 | 0.6859933 | 500 | 1.27778
La2.001Gd0.999Nb1O7 | 6.138281 | 0.6985202 | 800 | 1.27047
La3Nb1O7 | 6.237273 | 0.7066991 | 700 | 1.26824
La0.501Ho2.499Nb1O7 | 6.039625 | 0.679623 | 600 | 1.26145
Ca1Ta2O6 | 4.944444 | 0.6702799 | 300 | 1.26055
Ca1Ta2O6 | 4.944444 | 0.6702799 | 800 | 1.26055
La0.999Ho2.001Nb1O7 | 6.079012 | 0.6851283 | 500 | 1.26053
Dy1Nb1O7 | 5.442222 | 0.6430734 | 600 | 1.25813
La0.4Nd0.4Sm0.4Eu0.4Gd0.4Ce2O7 | 5.803091 | 0.7332252 | 900 | 1.25428
La3Nb1O7 | 6.237273 | 0.7066991 | 600 | 1.25364
La3Nb1O7 | 6.237273 | 0.7066991 | 500 | 1.25264
La0.4Nd0.4Yb0.4Y0.4Lu0.4Ce2O7 | 5.778 | 0.7326114 | 400 | 1.252
Sm1Nb1O7 | 5.41 | 0.6520708 | 300 | 1.25065
Sm0.4Eu0.4Tb0.4Dy0.4Lu0.4Ce2O7 | 5.750727 | 0.7286007 | 800 | 1.24922
La2.499Gd0.501Nb1O7 | 6.187628 | 0.7026139 | 100 | 1.24854
Dy1Nb1O7 | 5.442222 | 0.6430734 | 500 | 1.24815
La0.501Ho2.499Nb1O7 | 6.039625 | 0.679623 | 700 | 1.24695
Sm0.143Dy0.143Ho0.143Er0.143Yb0.143Lu0.143Gd0.143Nb0.5Ta0.5O4 | 5.720567 | 0.6549045 | 400 | 1.24549
La1.5Ho1.5Nb1O7 | 6.118636 | 0.6906122 | 400 | 1.24319
La0.501Gd2.499Nb1O7 | 5.989645 | 0.6859933 | 600 | 1.24123
Sm0.4Eu0.4Tb0.4Dy0.4Lu0.4Zr2O7 | 5.514364 | 0.6948678 | 1500 | 1.2338
La0.501Ho2.499Nb1O7 | 6.039625 | 0.679623 | 800 | 1.22939
Dy1Nb1O7 | 5.442222 | 0.6430734 | 400 | 1.22902
La0.999Ho2.001Nb1O7 | 6.079012 | 0.6851283 | 600 | 1.22858
La0.334Nd0.334Yb0.334Y0.334Sm0.334Lu0.334Ce2O7 | 5.765496 | 0.7325019 | 300 | 1.22852
La0.501Gd2.499Nb1O7 | 5.989645 | 0.6859933 | 700 | 1.22661
Sm1Nb1O7 | 5.41 | 0.6520708 | 800 | 1.22389
Sm0.4Eu0.4Tb0.4Dy0.4Lu0.4Ce2O7 | 5.750727 | 0.7286007 | 900 | 1.22208
La1.5Gd1.5Nb1O7 | 6.088636 | 0.6943689 | 200 | 1.2193
La0.501Gd2.499Nb1O7 | 5.989645 | 0.6859933 | 900 | 1.2193
La0.4Ce0.4Pr0.4Sm0.4Eu0.4Hf2O7 | 5.985636 | 0.7076726 | 100 | 1.21509
La0.4Nd0.4Sm0.4Eu0.4Gd0.4Ce2O7 | 5.803091 | 0.7332252 | 800 | 1.21243
La2.499Ho0.501Nb1O7 | 6.197648 | 0.7013819 | 100 | 1.20964
La1.5Ho1.5Nb1O7 | 6.118636 | 0.6906122 | 500 | 1.20508
La2.499Gd0.501Nb1O7 | 6.187628 | 0.7026139 | 800 | 1.20468
Dy1Nb1O7 | 5.442222 | 0.6430734 | 300 | 1.20085
Ca1Ta2O6 | 4.944444 | 0.6702799 | 700 | 1.19851
La0.999Ho2.001Nb1O7 | 6.079012 | 0.6851283 | 700 | 1.19458
La0.4Nd0.4Yb0.4Y0.4Lu0.4Ce2O7 | 5.778 | 0.7326114 | 500 | 1.19264
La0.999Ho2.001Nb1O7 | 6.079012 | 0.6851283 | 800 | 1.18317
La0.999Ho2.001Nb1O7 | 6.079012 | 0.6851283 | 900 | 1.18203
Sm0.143Dy0.143Ho0.143Er0.143Yb0.143Lu0.143Gd0.143Nb0.5Ta0.5O4 | 5.720567 | 0.6549045 | 500 | 1.18197
La0.4Ce0.4Pr0.4Sm0.4Eu0.4Hf2O7 | 5.985636 | 0.7076726 | 200 | 1.1805
Sm0.143Dy0.143Ho0.143Er0.143Yb0.143Lu0.143Gd0.143Nb0.5Ta0.5O4 | 5.720567 | 0.6549045 | 900 | 1.18037
La0.501Ho2.499Nb1O7 | 6.039625 | 0.679623 | 900 | 1.17998
La0.4Nd0.4Sm0.4Y0.4Gd0.4Zr2O7 | 5.499455 | 0.6991718 | 1500 | 1.17493
La0.4Nd0.4Sm0.4Eu0.4Y0.4Zr2O7 | 5.495455 | 0.6991718 | 1500 | 1.17493
La0.334Nd0.334Yb0.334Y0.334Sm0.334Lu0.334Ce2O7 | 5.765496 | 0.7325019 | 400 | 1.17377
Ca1Ta2O6 | 4.944444 | 0.6702799 | 400 | 1.1737
Dy1Nb1O7 | 5.442222 | 0.6430734 | 200 | 1.17269
La1.5Gd1.5Nb1O7 | 6.088636 | 0.6943689 | 300 | 1.16813
Ca1Ta2O6 | 4.944444 | 0.6702799 | 600 | 1.16749
La1.5Ho1.5Nb1O7 | 6.118636 | 0.6906122 | 600 | 1.16697
La0.4Nd0.4Yb0.4Y0.4Lu0.4Ce2O7 | 5.778 | 0.7326114 | 600 | 1.1655
La2.001Ho0.999Nb1O7 | 6.158261 | 0.6960409 | 100 | 1.16446
La2.001Gd0.999Nb1O7 | 6.138281 | 0.6985202 | 700 | 1.16082
Yb0.4Nd0.4Sm0.4Eu0.4Gd0.4Zr2O7 | 5.540545 | 0.6998308 | 750 | 1.1591
La0.4Nd0.4Y0.4Eu0.4Gd0.4Zr2O7 | 5.503091 | 0.6981817 | 1350 | 1.15642
Ca1Ta2O6 | 4.944444 | 0.6702799 | 500 | 1.15509
La1.5Gd1.5Nb1O7 | 6.088636 | 0.6943689 | 700 | 1.15351
La0.4Ce0.4Pr0.4Sm0.4Eu0.4Hf2O7 | 5.985636 | 0.7076726 | 1300 | 1.1522
Y0.4Nd0.4Sm0.4Eu0.4Gd0.4Zr2O7 | 5.455818 | 0.6958642 | 1500 | 1.14778
Sm0.143Dy0.143Ho0.143Er0.143Yb0.143Lu0.143Gd0.143Nb0.5Ta0.5O4 | 5.720567 | 0.6549045 | 600 | 1.14774
La2.499Gd0.501Nb1O7 | 6.187628 | 0.7026139 | 200 | 1.1462
Sm1Nb1O7 | 5.41 | 0.6520708 | 400 | 1.13852
La0.4Nd0.4Yb0.4Y0.4Lu0.4Ce2O7 | 5.778 | 0.7326114 | 700 | 1.13834
La2.499Ho0.501Nb1O7 | 6.197648 | 0.7013819 | 200 | 1.13662
La3Nb1O7 | 6.237273 | 0.7066991 | 200 | 1.13158
La0.4Nd0.4Yb0.4Y0.4Lu0.4Ce2O7 | 5.778 | 0.7326114 | 800 | 1.12959
La0.4Ce0.4Pr0.4Sm0.4Eu0.4Hf2O7 | 5.985636 | 0.7076726 | 300 | 1.12704
La0.4Ce0.4Pr0.4Sm0.4Eu0.4Hf2O7 | 5.985636 | 0.7076726 | 1200 | 1.12704
Ho3Nb1O7 | 6 | 0.6740305 | 600 | 1.12692
Ho3Nb1O7 | 6 | 0.6740305 | 700 | 1.1268
Dy1Nb1O7 | 5.442222 | 0.6430734 | 100 | 1.1264
Ho3Nb1O7 | 6 | 0.6740305 | 500 | 1.12497
La1.5Gd1.5Nb1O7 | 6.088636 | 0.6943689 | 400 | 1.12427
Ho3Nb1O7 | 6 | 0.6740305 | 800 | 1.12361
Ho3Nb1O7 | 6 | 0.6740305 | 400 | 1.11996
La0.334Nd0.334Yb0.334Y0.334Sm0.334Lu0.334Ce2O7 | 5.765496 | 0.7325019 | 500 | 1.11901
La1.5Ho1.5Nb1O7 | 6.118636 | 0.6906122 | 700 | 1.11859
Ho3Nb1O7 | 6 | 0.6740305 | 900 | 1.11836
Sm0.4Eu0.4Tb0.4Dy0.4Lu0.4Zr2O7 | 5.514364 | 0.6948678 | 1350 | 1.11114
Sm0.143Dy0.143Ho0.143Er0.143Yb0.143Lu0.143Gd0.143Nb0.5Ta0.5O4 | 5.720567 | 0.6549045 | 700 | 1.11015
La2.001Ho0.999Nb1O7 | 6.158261 | 0.6960409 | 200 | 1.10992
La0.334Nd0.334Yb0.334Y0.334Sm0.334Lu0.334Ce2O7 | 5.765496 | 0.7325019 | 600 | 1.10566
Ho3Nb1O7 | 6 | 0.6740305 | 300 | 1.10261
La2.499Gd0.501Nb1O7 | 6.187628 | 0.7026139 | 300 | 1.10234
La1.5Gd1.5Nb1O7 | 6.088636 | 0.6943689 | 600 | 1.10234
Sm0.143Dy0.143Ho0.143Er0.143Yb0.143Lu0.143Gd0.143Nb0.5Ta0.5O4 | 5.720567 | 0.6549045 | 800 | 1.09524
La0.4Nd0.4Yb0.4Y0.4Lu0.4Ce2O7 | 5.778 | 0.7326114 | 900 | 1.09325
La2.499Ho0.501Nb1O7 | 6.197648 | 0.7013819 | 900 | 1.09063
La3Nb1O7 | 6.237273 | 0.7066991 | 900 | 1.08772
Sm1Nb1O7 | 5.41 | 0.6520708 | 700 | 1.08719
La1.5Ho1.5Nb1O7 | 6.118636 | 0.6906122 | 800 | 1.08561
Ho3Nb1O7 | 6 | 0.6740305 | 200 | 1.08527
Yb0.4Nd0.4Sm0.4Eu0.4Gd0.4Zr2O7 | 5.540545 | 0.6998308 | 900 | 1.08257
La0.4Ce0.4Pr0.4Sm0.4Eu0.4Hf2O7 | 5.985636 | 0.7076726 | 400 | 1.07987
La0.334Nd0.334Yb0.334Y0.334Sm0.334Lu0.334Ce2O7 | 5.765496 | 0.7325019 | 800 | 1.07898
La0.334Nd0.334Yb0.334Y0.334Sm0.334Lu0.334Ce2O7 | 5.765496 | 0.7325019 | 700 | 1.07851
La2.001Ho0.999Nb1O7 | 6.158261 | 0.6960409 | 900 | 1.07831
La0.4Ce0.4Pr0.4Sm0.4Eu0.4Hf2O7 | 5.985636 | 0.7076726 | 1100 | 1.07673
La0.4Nd0.4Sm0.4Y0.4Gd0.4Zr2O7 | 5.499455 | 0.6991718 | 1350 | 1.07491
La0.4Nd0.4Sm0.4Eu0.4Y0.4Zr2O7 | 5.495455 | 0.6991718 | 1350 | 1.07491
La2.499Ho0.501Nb1O7 | 6.197648 | 0.7013819 | 300 | 1.07385
Sm1Nb1O7 | 5.41 | 0.6520708 | 500 | 1.0716
Y0.4Nd0.4Sm0.4Eu0.4Gd0.4Zr2O7 | 5.455818 | 0.6958642 | 1350 | 1.07035
La1.5Ho1.5Nb1O7 | 6.118636 | 0.6906122 | 900 | 1.06804
La3Nb1O7 | 6.237273 | 0.7066991 | 800 | 1.06579
La0.334Nd0.334Yb0.334Y0.334Sm0.334Lu0.334Ce2O7 | 5.765496 | 0.7325019 | 900 | 1.06103
La2.499Ho0.501Nb1O7 | 6.197648 | 0.7013819 | 800 | 1.05994
Sm1Nb1O7 | 5.41 | 0.6520708 | 600 | 1.05905
La2.499Gd0.501Nb1O7 | 6.187628 | 0.7026139 | 400 | 1.05848
La0.4Ce0.4Pr0.4Sm0.4Eu0.4Hf2O7 | 5.985636 | 0.7076726 | 500 | 1.05786
La2.001Ho0.999Nb1O7 | 6.158261 | 0.6960409 | 300 | 1.05435
Yb0.4Nd0.4Sm0.4Eu0.4Gd0.4Zr2O7 | 5.540545 | 0.6998308 | 1050 | 1.05131
La2.001Ho0.999Nb1O7 | 6.158261 | 0.6960409 | 800 | 1.04864
La2.499Ho0.501Nb1O7 | 6.197648 | 0.7013819 | 700 | 1.0467
La3Nb1O7 | 6.237273 | 0.7066991 | 700 | 1.04386
La2.499Gd0.501Nb1O7 | 6.187628 | 0.7026139 | 700 | 1.04386
Yb0.4Nd0.4Sm0.4Eu0.4Gd0.4Zr2O7 | 5.540545 | 0.6998308 | 1200 | 1.03819
Ho3Nb1O7 | 6 | 0.6740305 | 100 | 1.03711
La3Nb1O7 | 6.237273 | 0.7066991 | 400 | 1.03655
Yb0.4Nd0.4Sm0.4Eu0.4Gd0.4Zr2O7 | 5.540545 | 0.6998308 | 1350 | 1.03413
La0.4Ce0.4Pr0.4Sm0.4Eu0.4Hf2O7 | 5.985636 | 0.7076726 | 600 | 1.0327
La2.499Ho0.501Nb1O7 | 6.197648 | 0.7013819 | 400 | 1.02855
La2.001Ho0.999Nb1O7 | 6.158261 | 0.6960409 | 700 | 1.02616
La3Nb1O7 | 6.237273 | 0.7066991 | 500 | 1.02193
La3Nb1O7 | 6.237273 | 0.7066991 | 600 | 1.02193
La0.4Ce0.4Pr0.4Sm0.4Eu0.4Hf2O7 | 5.985636 | 0.7076726 | 700 | 1.02013
La2.001Ho0.999Nb1O7 | 6.158261 | 0.6960409 | 400 | 1.01521
La2.499Ho0.501Nb1O7 | 6.197648 | 0.7013819 | 600 | 1.01395
La0.4Ce0.4Pr0.4Sm0.4Eu0.4Hf2O7 | 5.985636 | 0.7076726 | 800 | 1.01069
La0.4Ce0.4Pr0.4Sm0.4Eu0.4Hf2O7 | 5.985636 | 0.7076726 | 900 | 1.00755
La0.4Nd0.4Sm0.4Y0.4Gd0.4Zr2O7 | 5.499455 | 0.6991718 | 900 | 1.0056
La0.4Nd0.4Sm0.4Eu0.4Y0.4Zr2O7 | 5.495455 | 0.6991718 | 900 | 1.0056
La0.4Ce0.4Pr0.4Sm0.4Eu0.4Hf2O7 | 5.985636 | 0.7076726 | 1000 | 1.0044
La2.499Ho0.501Nb1O7 | 6.197648 | 0.7013819 | 500 | 1.0038
La2.001Ho0.999Nb1O7 | 6.158261 | 0.6960409 | 600 | 1.00265
Yb0.4Nd0.4Sm0.4Eu0.4Gd0.4Zr2O7 | 5.540545 | 0.6998308 | 1500 | 0.998371
La2.001Ho0.999Nb1O7 | 6.158261 | 0.6960409 | 500 | 0.997634
La0.4Y0.4Sm0.4Eu0.4Gd0.4Zr2O7 | 5.455818 | 0.6971898 | 1500 | 0.993812
La2.001Gd0.999Nb1O7 | 6.138281 | 0.6985202 | 200 | 0.99269
La2.001Gd0.999Nb1O7 | 6.138281 | 0.6985202 | 600 | 0.99269
La0.4Nd0.4Sm0.4Y0.4Gd0.4Zr2O7 | 5.499455 | 0.6991718 | 1200 | 0.988387
La0.4Nd0.4Sm0.4Eu0.4Y0.4Zr2O7 | 5.495455 | 0.6991718 | 1200 | 0.988387
Y0.4Nd0.4Sm0.4Eu0.4Gd0.4Zr2O7 | 5.455818 | 0.6958642 | 1200 | 0.98388
La0.4Nd0.4Y0.4Eu0.4Gd0.4Zr2O7 | 5.503091 | 0.6981817 | 1200 | 0.983859
Y0.4Nd0.4Sm0.4Eu0.4Gd0.4Zr2O7 | 5.455818 | 0.6958642 | 300 | 0.981157
La0.4Nd0.4Sm0.4Y0.4Gd0.4Zr2O7 | 5.499455 | 0.6991718 | 1050 | 0.978885
La0.4Nd0.4Sm0.4Eu0.4Y0.4Zr2O7 | 5.495455 | 0.6991718 | 1050 | 0.978885
Y0.4Nd0.4Sm0.4Eu0.4Gd0.4Zr2O7 | 5.455818 | 0.6958642 | 1050 | 0.974368
La0.4Nd0.4Y0.4Eu0.4Gd0.4Zr2O7 | 5.503091 | 0.6981817 | 900 | 0.969383
La0.4Nd0.4Y0.4Eu0.4Gd0.4Zr2O7 | 5.503091 | 0.6981817 | 1050 | 0.965322
La0.4Nd0.4Y0.4Eu0.4Gd0.4Zr2O7 | 5.503091 | 0.6981817 | 750 | 0.950821
Y0.4Nd0.4Sm0.4Eu0.4Gd0.4Zr2O7 | 5.455818 | 0.6958642 | 450 | 0.949903
La2.001Gd0.999Nb1O7 | 6.138281 | 0.6985202 | 300 | 0.94883
La2.001Gd0.999Nb1O7 | 6.138281 | 0.6985202 | 500 | 0.94152
Y0.4Nd0.4Sm0.4Eu0.4Gd0.4Zr2O7 | 5.455818 | 0.6958642 | 750 | 0.937237
Y0.4Nd0.4Sm0.4Eu0.4Gd0.4Zr2O7 | 5.455818 | 0.6958642 | 600 | 0.936781
Y0.4Nd0.4Sm0.4Eu0.4Gd0.4Zr2O7 | 5.455818 | 0.6958642 | 900 | 0.933161
La0.4Nd0.4Sm0.4Y0.4Gd0.4Zr2O7 | 5.499455 | 0.6991718 | 750 | 0.932689
La0.4Nd0.4Sm0.4Eu0.4Y0.4Zr2O7 | 5.495455 | 0.6991718 | 750 | 0.932689
La0.4Y0.4Sm0.4Eu0.4Gd0.4Zr2O7 | 5.455818 | 0.6971898 | 1350 | 0.930007
La2.001Gd0.999Nb1O7 | 6.138281 | 0.6985202 | 400 | 0.926901
La0.4Nd0.4Sm0.4Y0.4Gd0.4Zr2O7 | 5.499455 | 0.6991718 | 600 | 0.905086
La0.4Nd0.4Sm0.4Eu0.4Y0.4Zr2O7 | 5.495455 | 0.6991718 | 600 | 0.905086